## IDS-VDS Characteristic (mA-mm)
VGS (V) | VDS = 0.100 V | VDS = 0.500 V | VDS = 0.900 V
-0.75 | 0.00036121 | 0.0014931 | 0.005013
-0.74 | 0.00034248 | 0.0014432 | 0.0049126
-0.73 | 0.00032754 | 0.0013951 | 0.0047391
-0.72 | 0.00031461 | 0.0013383 | 0.0045939
-0.71 | 0.00029997 | 0.0012951 | 0.004461
-0.7 | 0.00028541 | 0.001245 | 0.0043256
-0.69 | 0.0002735 | 0.0011979 | 0.0041706
-0.68 | 0.00026316 | 0.0011572 | 0.0040597
-0.67 | 0.00025123 | 0.0011067 | 0.0039213
-0.66 | 0.00023816 | 0.0010678 | 0.0037982
-0.65 | 0.0002261 | 0.0010205 | 0.0036751
-0.64 | 0.00021661 | 0.0009898 | 0.0035467
-0.63 | 0.00020631 | 0.0009481 | 0.0034345
-0.62 | 0.00019662 | 0.0009155 | 0.0033334
-0.61 | 0.00018687 | 0.0008849 | 0.0032324
-0.6 | 0.00017905 | 0.0008574 | 0.0031174
-0.59 | 0.00017147 | 0.0008224 | 0.0030193
-0.58 | 0.00016283 | 0.0007913 | 0.0029171
-0.57 | 0.00015419 | 0.0007627 | 0.0028477
-0.56 | 0.00014676 | 0.0007355 | 0.0027419
-0.55 | 0.00014052 | 0.0007078 | 0.0026499
-0.54 | 0.00013522 | 0.0006796 | 0.0025576
-0.53 | 0.00012782 | 0.0006588 | 0.0024758
-0.52 | 0.0001233 | 0.000637 | 0.0024031
-0.51 | 0.00011817 | 0.0006168 | 0.0023354
-0.5 | 0.00011376 | 0.0005966 | 0.0022762
-0.49 | 0.00010837 | 0.0005798 | 0.0022112
-0.48 | 0.00010637 | 0.0005655 | 0.0021531
-0.47 | 0.00010386 | 0.0005564 | 0.0021208
-0.46 | 0.00010226 | 0.0005482 | 0.0021041
-0.45 | 0.00010257 | 0.0005439 | 0.0020836
-0.44 | 0.00010491 | 0.0005516 | 0.002124
-0.43 | 0.00011062 | 0.0005709 | 0.0021826
-0.42 | 0.00011989 | 0.0005982 | 0.0022707
-0.41 | 0.00013447 | 0.0006504 | 0.00244
-0.4 | 0.00015583 | 0.0007211 | 0.0026925
-0.39 | 0.00018653 | 0.0008334 | 0.0030845
-0.38 | 0.0002305 | 0.0009885 | 0.0036355
-0.37 | 0.00029193 | 0.0012091 | 0.0044371
-0.36 | 0.00037819 | 0.0015209 | 0.0055811
-0.35 | 0.00049878 | 0.0019583 | 0.007276
-0.34 | 0.0007074 | 0.0025786 | 0.009531
-0.33 | 0.0009509 | 0.0034138 | 0.012777
-0.32 | 0.0012883 | 0.0046213 | 0.017221
-0.31 | 0.0017441 | 0.006421 | 0.023631
-0.3 | 0.0023867 | 0.008744 | 0.032211
-0.29 | 0.0032631 | 0.011877 | 0.044301
-0.28 | 0.004461 | 0.016252 | 0.0612
-0.27 | 0.006394 | 0.022307 | 0.084
-0.26 | 0.008746 | 0.030571 | 0.11518
-0.25 | 0.011915 | 0.041936 | 0.158
-0.24 | 0.016259 | 0.05755 | 0.21634
-0.23 | 0.022264 | 0.07876 | 0.29635
-0.22 | 0.030387 | 0.107 | 0.40215
-0.21 | 0.041376 | 0.14606 | 0.54551
-0.2 | 0.056213 | 0.19757 | 0.7373
-0.19 | 0.07876 | 0.26665 | 0.9966
-0.18 | 0.10695 | 0.36239 | 1.3398
-0.17 | 0.14436 | 0.48669 | 1.789
-0.16 | 0.19462 | 0.655 | 2.3618
-0.15 | 0.26243 | 0.875 | 3.1244
-0.14 | 0.35354 | 1.1626 | 4.0827
-0.13 | 0.47358 | 1.5493 | 5.2935
-0.12 | 0.636 | 2.0361 | 6.81
-0.11 | 0.8465 | 2.6738 | 8.662
-0.1 | 1.1226 | 3.483 | 10.909
-0.09 | 1.4837 | 4.5252 | 13.58
-0.08 | 1.9519 | 5.797 | 16.673
-0.07 | 2.5396 | 7.399 | 20.306
-0.06 | 3.2919 | 9.272 | 24.437
-0.05 | 4.2534 | 11.653 | 29.086
-0.04 | 5.3964 | 14.42 | 34.261
-0.03 | 6.78 | 17.629 | 39.926
-0.02 | 8.476 | 21.372 | 46.184
-0.01 | 10.492 | 25.639 | 52.949
0 | 12.857 | 30.515 | 60.27
0.01 | 15.568 | 35.875 | 68.02
0.02 | 18.587 | 41.709 | 76.2
0.03 | 22.033 | 48.044 | 84.71
0.04 | 25.811 | 54.953 | 93.8
0.05 | 29.836 | 62.16 | 103.16
0.06 | 34.236 | 70.09 | 112.86
0.07 | 38.886 | 78.37 | 123.1
0.08 | 43.703 | 86.97 | 133.37
0.09 | 48.679 | 95.81 | 144.05
0.1 | 53.766 | 105.11 | 154.84
0.11 | 58.8 | 114.64 | 166.01
0.12 | 64.03 | 124.61 | 177.35
0.13 | 69.18 | 134.73 | 188.82
0.14 | 74.29 | 144.92 | 200.48
0.15 | 79.28 | 155.49 | 212.24
0.16 | 84.27 | 166.37 | 224.16
0.17 | 89.05 | 177.24 | 236.01
0.18 | 93.62 | 188.35 | 248.16
0.19 | 97.93 | 199.29 | 260.29
0.2 | 102.16 | 210.58 | 272.49
0.21 | 106.29 | 222.01 | 284.97
0.22 | 110.1 | 233.42 | 296.98
0.23 | 113.72 | 244.86 | 309.32
0.24 | 117.19 | 256.28 | 321.62
0.25 | 120.31 | 267.86 | 333.96
0.26 | 123.48 | 279.38 | 346.07
0.27 | 126.35 | 290.77 | 358.16
0.28 | 129.04 | 302.2 | 370.26
0.29 | 131.56 | 313.57 | 382.32
0.3 | 134 | 325.02 | 394.32
0.31 | 136.12 | 336.27 | 406.03
0.32 | 138.28 | 347.55 | 417.91
0.33 | 140.28 | 358.48 | 429.62
0.34 | 142.16 | 369.58 | 441.1
0.35 | 143.94 | 380.38 | 452.61
0.36 | 145.47 | 391.08 | 463.63
0.37 | 146.94 | 401.73 | 474.97
0.38 | 148.47 | 412.02 | 485.9
0.39 | 149.69 | 422.23 | 496.7
0.4 | 151.08 | 432.11 | 507.23
0.41 | 152.12 | 441.93 | 517.54
0.42 | 153.3 | 451.55 | 527.89
0.43 | 154.37 | 460.88 | 537.92
0.44 | 155.41 | 469.94 | 547.73
0.45 | 156.27 | 478.72 | 557.2
0.46 | 157.24 | 487.34 | 566.74
0.47 | 158.07 | 495.49 | 575.6
0.48 | 158.93 | 503.56 | 584.8
0.49 | 159.76 | 511.26 | 593.3
0.5 | 160.37 | 518.67 | 601.4

## Tranconductance (mS-mm)
VGS (V) | VDS = 0.100 V | VDS = 0.500 V | VDS = 0.900 V
-0.75 | -0.001873 | -0.00499 | -0.01004
-0.74 | -0.0016835 | -0.0049 | -0.013695
-0.73 | -0.0013935 | -0.005245 | -0.015935
-0.72 | -0.0013785 | -0.005 | -0.013905
-0.71 | -0.00146 | -0.004665 | -0.013415
-0.7 | -0.0013235 | -0.00486 | -0.01452
-0.69 | -0.0011125 | -0.00439 | -0.013295
-0.68 | -0.0011135 | -0.00456 | -0.012465
-0.67 | -0.00125 | -0.00447 | -0.013075
-0.66 | -0.0012565 | -0.00431 | -0.01231
-0.65 | -0.0010775 | -0.0039 | -0.012575
-0.64 | -0.0009895 | -0.00362 | -0.01203
-0.63 | -0.0009995 | -0.003715 | -0.010665
-0.62 | -0.000972 | -0.00316 | -0.010105
-0.61 | -0.0008785 | -0.002905 | -0.0108
-0.6 | -0.00077 | -0.003125 | -0.010655
-0.59 | -0.000811 | -0.003305 | -0.010015
-0.58 | -0.000864 | -0.002985 | -0.00858
-0.57 | -0.0008035 | -0.00279 | -0.00876
-0.56 | -0.0006835 | -0.002745 | -0.00989
-0.55 | -0.000577 | -0.002795 | -0.009215
-0.54 | -0.000635 | -0.00245 | -0.008705
-0.53 | -0.000596 | -0.00213 | -0.007725
-0.52 | -0.0004825 | -0.0021 | -0.00702
-0.51 | -0.000477 | -0.00202 | -0.006345
-0.5 | -0.00049 | -0.00185 | -0.00621
-0.49 | -0.0003695 | -0.001555 | -0.006155
-0.48 | -0.0002255 | -0.00117 | -0.00452
-0.47 | -0.0002055 | -0.000865 | -0.00245
-0.46 | -6.45e-05 | -0.000625 | -0.00186
-0.45 | 0.0001325 | 0.00017 | 0.000995
-0.44 | 0.0004025 | 0.00135 | 0.00495
-0.43 | 0.000749 | 0.00233 | 0.007335
-0.42 | 0.0011925 | 0.003975 | 0.01287
-0.41 | 0.001797 | 0.006145 | 0.02109
-0.4 | 0.002603 | 0.00915 | 0.032225
-0.39 | 0.0037335 | 0.01337 | 0.04715
-0.38 | 0.00527 | 0.018785 | 0.06763
-0.37 | 0.0073845 | 0.02662 | 0.09728
-0.36 | 0.0103425 | 0.03746 | 0.141945
-0.35 | 0.0164605 | 0.052885 | 0.197495
-0.34 | 0.022606 | 0.072775 | 0.27505
-0.33 | 0.029045 | 0.102135 | 0.3845
-0.32 | 0.03966 | 0.15036 | 0.5427
-0.31 | 0.05492 | 0.206135 | 0.7495
-0.3 | 0.07595 | 0.2728 | 1.0335
-0.29 | 0.103715 | 0.3754 | 1.44945
-0.28 | 0.156545 | 0.5215 | 1.98495
-0.27 | 0.21425 | 0.71595 | 2.699
-0.26 | 0.27605 | 0.98145 | 3.7
-0.25 | 0.37565 | 1.34895 | 5.058
-0.24 | 0.51745 | 1.8412 | 6.9175
-0.23 | 0.7064 | 2.4725 | 9.2905
-0.22 | 0.9556 | 3.365 | 12.458
-0.21 | 1.2913 | 4.5285 | 16.7575
-0.2 | 1.8692 | 6.0295 | 22.5545
-0.19 | 2.53685 | 8.241 | 30.125
-0.18 | 3.28 | 11.002 | 39.62
-0.17 | 4.3835 | 14.6305 | 51.1
-0.16 | 5.9035 | 19.4155 | 66.77
-0.15 | 7.946 | 25.38 | 86.045
-0.14 | 10.5575 | 33.715 | 108.455
-0.13 | 14.123 | 43.675 | 136.365
-0.12 | 18.646 | 56.225 | 168.425
-0.11 | 24.33 | 72.345 | 204.95
-0.1 | 31.86 | 92.57 | 245.9
-0.09 | 41.465 | 115.7 | 288.2
-0.08 | 52.795 | 143.69 | 336.3
-0.07 | 67 | 173.75 | 388.2
-0.06 | 85.69 | 212.7 | 439
-0.05 | 105.225 | 257.4 | 491.2
-0.04 | 126.33 | 298.8 | 542
-0.03 | 153.98 | 347.6 | 596.15
-0.02 | 185.6 | 400.5 | 651.15
-0.01 | 219.05 | 457.15 | 704.3
0 | 253.8 | 511.8 | 753.55
0.01 | 286.5 | 559.7 | 796.5
0.02 | 323.25 | 608.45 | 834.5
0.03 | 361.2 | 662.2 | 880
0.04 | 390.15 | 705.8 | 922.5
0.05 | 421.25 | 756.85 | 953
0.06 | 452.5 | 810.5 | 997
0.07 | 473.35 | 844 | 1025.5
0.08 | 489.65 | 872 | 1047.5
0.09 | 503.15 | 907 | 1073.5
0.1 | 506.05 | 941.5 | 1098
0.11 | 513.2 | 975 | 1125.5
0.12 | 519 | 1004.5 | 1140.5
0.13 | 513 | 1015.5 | 1156.5
0.14 | 505 | 1038 | 1171
0.15 | 499 | 1072.5 | 1184
0.16 | 488.5 | 1087.5 | 1188.5
0.17 | 467.5 | 1099 | 1200
0.18 | 444 | 1102.5 | 1214
0.19 | 427 | 1111.5 | 1216.5
0.2 | 418 | 1136 | 1234
0.21 | 397 | 1142 | 1224.5
0.22 | 371.5 | 1142.5 | 1217.5
0.23 | 354.5 | 1143 | 1232
0.24 | 329.5 | 1150 | 1232
0.25 | 314.5 | 1155 | 1222.5
0.26 | 302 | 1145.5 | 1210
0.27 | 278 | 1141 | 1209.5
0.28 | 260.5 | 1140 | 1208
0.29 | 248 | 1141 | 1203
0.3 | 228 | 1135 | 1185.5
0.31 | 214 | 1126.5 | 1179.5
0.32 | 208 | 1110.5 | 1179.5
0.33 | 194 | 1101.5 | 1159.5
0.34 | 183 | 1095 | 1149.5
0.35 | 165.5 | 1075 | 1126.5
0.36 | 150 | 1067.5 | 1118
0.37 | 150 | 1047 | 1113.5
0.38 | 137.5 | 1025 | 1086.5
0.39 | 130.5 | 1004.5 | 1066.5
0.4 | 121.5 | 985 | 1042
0.41 | 111 | 972 | 1033
0.42 | 112.5 | 947.5 | 1019
0.43 | 105.5 | 919.5 | 992
0.44 | 95 | 892 | 964
0.45 | 91.5 | 870 | 950.5
0.46 | 90 | 838.5 | 920
0.47 | 84.5 | 811 | 903
0.48 | 84.5 | 788.5 | 885
0.49 | 72 | 755.5 | 830
0.5 | 61 | 741 | 810