## IDS-VDS Characteristic (mA-mm)
VGS (V) | VDS = 0.100 V | VDS = 0.500 V | VDS = 0.900 V
-0.75 | 0.00037017 | 0.0015467 | 0.005086
-0.74 | 0.00035401 | 0.001501 | 0.0049225
-0.73 | 0.00033732 | 0.0014399 | 0.0047513
-0.72 | 0.00032175 | 0.0013856 | 0.0046164
-0.71 | 0.0003083 | 0.001344 | 0.0044766
-0.7 | 0.00029342 | 0.001295 | 0.0043349
-0.69 | 0.00028046 | 0.0012432 | 0.0041972
-0.68 | 0.00026726 | 0.0011935 | 0.0040559
-0.67 | 0.00025565 | 0.0011428 | 0.0039342
-0.66 | 0.00024159 | 0.0011113 | 0.0038218
-0.65 | 0.00023232 | 0.0010606 | 0.0037147
-0.64 | 0.00022064 | 0.0010195 | 0.0035943
-0.63 | 0.00021194 | 0.0009854 | 0.0034828
-0.62 | 0.00020187 | 0.0009529 | 0.0033567
-0.61 | 0.00019317 | 0.0009195 | 0.0032638
-0.6 | 0.00018366 | 0.0008857 | 0.0031582
-0.59 | 0.00017544 | 0.0008515 | 0.0030644
-0.58 | 0.00016671 | 0.0008171 | 0.0029693
-0.57 | 0.00016003 | 0.0007929 | 0.0028687
-0.56 | 0.00015301 | 0.0007628 | 0.0027696
-0.55 | 0.00014653 | 0.0007352 | 0.0027007
-0.54 | 0.00013937 | 0.0007099 | 0.0026219
-0.53 | 0.00013276 | 0.0006837 | 0.0025257
-0.52 | 0.00012742 | 0.0006599 | 0.0024469
-0.51 | 0.00012174 | 0.0006376 | 0.0023743
-0.5 | 0.00011719 | 0.0006176 | 0.0023034
-0.49 | 0.0001139 | 0.0005964 | 0.0022513
-0.48 | 0.00011004 | 0.0005863 | 0.0022081
-0.47 | 0.00010787 | 0.0005738 | 0.002161
-0.46 | 0.00010635 | 0.0005629 | 0.0021456
-0.45 | 0.00010683 | 0.0005626 | 0.0021217
-0.44 | 0.00010903 | 0.0005697 | 0.0021552
-0.43 | 0.00011407 | 0.0005821 | 0.0022075
-0.42 | 0.00012312 | 0.0006113 | 0.0023035
-0.41 | 0.00013729 | 0.0006587 | 0.002471
-0.4 | 0.00015771 | 0.0007311 | 0.0027104
-0.39 | 0.00018933 | 0.0008388 | 0.0030998
-0.38 | 0.00023301 | 0.0009947 | 0.0036458
-0.37 | 0.00029499 | 0.0012161 | 0.0044431
-0.36 | 0.00038046 | 0.0015221 | 0.0055655
-0.35 | 0.00050184 | 0.0019603 | 0.007262
-0.34 | 0.000712 | 0.0025766 | 0.009535
-0.33 | 0.0009535 | 0.0034098 | 0.012696
-0.32 | 0.0012882 | 0.0045799 | 0.017156
-0.31 | 0.0017538 | 0.006397 | 0.023342
-0.3 | 0.0023952 | 0.008685 | 0.03191
-0.29 | 0.0032773 | 0.011833 | 0.044203
-0.28 | 0.0044775 | 0.016189 | 0.06093
-0.27 | 0.006433 | 0.022231 | 0.08336
-0.26 | 0.008785 | 0.030371 | 0.11463
-0.25 | 0.012007 | 0.041649 | 0.15697
-0.24 | 0.016331 | 0.05736 | 0.21452
-0.23 | 0.022376 | 0.07838 | 0.29374
-0.22 | 0.030516 | 0.10651 | 0.40029
-0.21 | 0.041639 | 0.14522 | 0.54237
-0.2 | 0.056584 | 0.1972 | 0.7349
-0.19 | 0.0787 | 0.26629 | 0.9903
-0.18 | 0.10693 | 0.36137 | 1.3292
-0.17 | 0.14492 | 0.48799 | 1.7771
-0.16 | 0.19528 | 0.652 | 2.3495
-0.15 | 0.26319 | 0.8723 | 3.1042
-0.14 | 0.35423 | 1.1625 | 4.0633
-0.13 | 0.47459 | 1.5464 | 5.2541
-0.12 | 0.6364 | 2.0262 | 6.782
-0.11 | 0.8488 | 2.6656 | 8.635
-0.1 | 1.1242 | 3.4764 | 10.857
-0.09 | 1.4907 | 4.4976 | 13.544
-0.08 | 1.9571 | 5.786 | 16.629
-0.07 | 2.5509 | 7.371 | 20.219
-0.06 | 3.3095 | 9.272 | 24.387
-0.05 | 4.247 | 11.633 | 29.021
-0.04 | 5.4154 | 14.386 | 34.137
-0.03 | 6.787 | 17.605 | 39.855
-0.02 | 8.492 | 21.372 | 46.152
-0.01 | 10.508 | 25.597 | 52.841
0 | 12.889 | 30.468 | 60.19
0.01 | 15.59 | 35.781 | 67.91
0.02 | 18.628 | 41.653 | 76.06
0.03 | 22.113 | 47.999 | 84.71
0.04 | 25.847 | 54.862 | 93.75
0.05 | 29.924 | 62.14 | 103.1
0.06 | 34.291 | 69.96 | 112.88
0.07 | 38.936 | 78.31 | 122.87
0.08 | 43.744 | 86.81 | 133.3
0.09 | 48.745 | 95.79 | 143.92
0.1 | 53.819 | 105 | 154.79
0.11 | 58.85 | 114.64 | 166.06
0.12 | 64.08 | 124.66 | 177.24
0.13 | 69.27 | 134.7 | 188.74
0.14 | 74.35 | 144.89 | 200.4
0.15 | 79.4 | 155.48 | 212.2
0.16 | 84.31 | 166.32 | 224.18
0.17 | 89.06 | 177.21 | 236.05
0.18 | 93.65 | 188.26 | 248.22
0.19 | 98.07 | 199.19 | 260.35
0.2 | 102.32 | 210.61 | 272.5
0.21 | 106.35 | 221.99 | 284.88
0.22 | 110.14 | 233.4 | 297.15
0.23 | 113.76 | 244.92 | 309.37
0.24 | 117.19 | 256.2 | 321.62
0.25 | 120.58 | 267.93 | 334.02
0.26 | 123.5 | 279.39 | 345.98
0.27 | 126.37 | 290.88 | 358.26
0.28 | 129.03 | 302.19 | 370.36
0.29 | 131.68 | 313.62 | 382.34
0.3 | 134.14 | 325.1 | 394.52
0.31 | 136.39 | 336.37 | 406.24
0.32 | 138.39 | 347.59 | 418.08
0.33 | 140.35 | 358.58 | 429.82
0.34 | 142.35 | 369.62 | 441.38
0.35 | 144.08 | 380.5 | 452.7
0.36 | 145.65 | 391.2 | 463.98
0.37 | 147.17 | 401.9 | 475.16
0.38 | 148.42 | 412.11 | 486.14
0.39 | 150.01 | 422.36 | 496.94
0.4 | 151.24 | 432.33 | 507.39
0.41 | 152.36 | 442.15 | 517.9
0.42 | 153.45 | 451.75 | 528.3
0.43 | 154.6 | 461.07 | 538.24
0.44 | 155.61 | 470.19 | 548.19
0.45 | 156.56 | 478.99 | 557.65
0.46 | 157.41 | 487.62 | 567.17
0.47 | 158.23 | 495.88 | 576
0.48 | 159.2 | 503.84 | 585
0.49 | 159.99 | 511.61 | 594
0.5 | 160.55 | 519.07 | 602

## Tranconductance (mS-mm)
VGS (V) | VDS = 0.100 V | VDS = 0.500 V | VDS = 0.900 V
-0.75 | -0.001616 | -0.00457 | -0.01635
-0.74 | -0.0016425 | -0.00534 | -0.016735
-0.73 | -0.001613 | -0.00577 | -0.015305
-0.72 | -0.001451 | -0.004795 | -0.013735
-0.71 | -0.0014165 | -0.00453 | -0.014075
-0.7 | -0.001392 | -0.00504 | -0.01397
-0.69 | -0.001308 | -0.005075 | -0.01395
-0.68 | -0.0012405 | -0.00502 | -0.01315
-0.67 | -0.0012835 | -0.00411 | -0.011705
-0.66 | -0.0011665 | -0.00411 | -0.010975
-0.65 | -0.0010475 | -0.00459 | -0.011375
-0.64 | -0.001019 | -0.00376 | -0.011595
-0.63 | -0.0009385 | -0.00333 | -0.01188
-0.62 | -0.0009385 | -0.003295 | -0.01095
-0.61 | -0.0009105 | -0.00336 | -0.009925
-0.6 | -0.0008865 | -0.0034 | -0.00997
-0.59 | -0.0008475 | -0.00343 | -0.009445
-0.58 | -0.0007705 | -0.00293 | -0.009785
-0.57 | -0.000685 | -0.002715 | -0.009985
-0.56 | -0.000675 | -0.002885 | -0.0084
-0.55 | -0.000682 | -0.002645 | -0.007385
-0.54 | -0.0006885 | -0.002575 | -0.00875
-0.53 | -0.0005975 | -0.0025 | -0.00875
-0.52 | -0.000551 | -0.002305 | -0.00757
-0.51 | -0.0005115 | -0.002115 | -0.007175
-0.5 | -0.000392 | -0.00206 | -0.00615
-0.49 | -0.0003575 | -0.001565 | -0.004765
-0.48 | -0.0003015 | -0.00113 | -0.004515
-0.47 | -0.0001845 | -0.00117 | -0.003125
-0.46 | -5.2e-05 | -0.00056 | -0.001965
-0.45 | 0.000134 | 0.00034 | 0.00048
-0.44 | 0.000362 | 0.000975 | 0.00429
-0.43 | 0.0007045 | 0.00208 | 0.007415
-0.42 | 0.001161 | 0.00383 | 0.013175
-0.41 | 0.0017295 | 0.00599 | 0.020345
-0.4 | 0.002602 | 0.009005 | 0.03144
-0.39 | 0.003765 | 0.01318 | 0.04677
-0.38 | 0.005283 | 0.018865 | 0.067165
-0.37 | 0.0073725 | 0.02637 | 0.095985
-0.36 | 0.0103425 | 0.03721 | 0.140945
-0.35 | 0.016577 | 0.052725 | 0.198475
-0.34 | 0.022583 | 0.072475 | 0.2717
-0.33 | 0.02881 | 0.100165 | 0.38105
-0.32 | 0.040015 | 0.14936 | 0.5323
-0.31 | 0.05535 | 0.205255 | 0.7377
-0.3 | 0.076175 | 0.2718 | 1.04305
-0.29 | 0.104115 | 0.3752 | 1.451
-0.28 | 0.157785 | 0.5199 | 1.95785
-0.27 | 0.215375 | 0.7091 | 2.685
-0.26 | 0.2787 | 0.9709 | 3.6805
-0.25 | 0.3773 | 1.34945 | 4.9945
-0.24 | 0.51845 | 1.83655 | 6.8385
-0.23 | 0.70925 | 2.4575 | 9.2885
-0.22 | 0.96315 | 3.342 | 12.4315
-0.21 | 1.3034 | 4.5345 | 16.7305
-0.2 | 1.85305 | 6.0535 | 22.3965
-0.19 | 2.5173 | 8.2085 | 29.715
-0.18 | 3.311 | 11.085 | 39.34
-0.17 | 4.4175 | 14.5315 | 51.015
-0.16 | 5.9135 | 19.2155 | 66.355
-0.15 | 7.9475 | 25.525 | 85.69
-0.14 | 10.57 | 33.705 | 107.495
-0.13 | 14.1085 | 43.185 | 135.935
-0.12 | 18.7105 | 55.96 | 169.045
-0.11 | 24.39 | 72.51 | 203.75
-0.1 | 32.095 | 91.6 | 245.45
-0.09 | 41.645 | 115.48 | 288.6
-0.08 | 53.01 | 143.67 | 333.75
-0.07 | 67.62 | 174.3 | 387.9
-0.06 | 84.805 | 213.1 | 440.1
-0.05 | 105.295 | 255.7 | 487.5
-0.04 | 127 | 298.6 | 541.7
-0.03 | 153.83 | 349.3 | 600.75
-0.02 | 186.05 | 399.6 | 649.3
-0.01 | 219.85 | 454.8 | 701.9
0 | 254.1 | 509.2 | 753.45
0.01 | 286.95 | 559.25 | 793.5
0.02 | 326.15 | 610.9 | 840
0.03 | 360.95 | 660.45 | 884.5
0.04 | 390.55 | 707.05 | 919.5
0.05 | 422.2 | 754.9 | 956.5
0.06 | 450.6 | 808.5 | 988.5
0.07 | 472.65 | 842.5 | 1021
0.08 | 490.45 | 874 | 1052.5
0.09 | 503.75 | 909.5 | 1074.5
0.1 | 505.25 | 942.5 | 1107
0.11 | 513.05 | 983 | 1122.5
0.12 | 521 | 1003 | 1134
0.13 | 513.5 | 1011.5 | 1158
0.14 | 506.5 | 1039 | 1173
0.15 | 498 | 1071.5 | 1189
0.16 | 483 | 1086.5 | 1192.5
0.17 | 467 | 1097 | 1202
0.18 | 450.5 | 1099 | 1215
0.19 | 433.5 | 1117.5 | 1214
0.2 | 414 | 1140 | 1226.5
0.21 | 391 | 1139.5 | 1232.5
0.22 | 370.5 | 1146.5 | 1224.5
0.23 | 352.5 | 1140 | 1223.5
0.24 | 341 | 1150.5 | 1232.5
0.25 | 315.5 | 1159.5 | 1218
0.26 | 289.5 | 1147.5 | 1212
0.27 | 276.5 | 1140 | 1219
0.28 | 265.5 | 1137 | 1204
0.29 | 255.5 | 1145.5 | 1208
0.3 | 235.5 | 1137.5 | 1195
0.31 | 212.5 | 1124.5 | 1178
0.32 | 198 | 1110.5 | 1179
0.33 | 198 | 1101.5 | 1165
0.34 | 186.5 | 1096 | 1144
0.35 | 165 | 1079 | 1130
0.36 | 154.5 | 1070 | 1123
0.37 | 138.5 | 1045.5 | 1108
0.38 | 142 | 1023 | 1089
0.39 | 141 | 1011 | 1062.5
0.4 | 117.5 | 989.5 | 1048
0.41 | 110.5 | 971 | 1045.5
0.42 | 112 | 946 | 1017
0.43 | 108 | 922 | 994.5
0.44 | 98 | 896 | 970.5
0.45 | 90 | 871.5 | 949
0.46 | 83.5 | 844.5 | 917.5
0.47 | 89.5 | 811 | 891.5
0.48 | 88 | 786.5 | 900
0.49 | 67.5 | 761.5 | 850
0.5 | 56 | 746 | 800