## IDS-VDS Characteristic (mA-mm)
VGS (V) | VDS = 0.100 V | VDS = 0.500 V | VDS = 0.900 V
-0.75 | 0.00039052 | 0.0016097 | 0.005155
-0.74 | 0.00037611 | 0.0015426 | 0.005008
-0.73 | 0.00035735 | 0.001499 | 0.0049178
-0.72 | 0.00034031 | 0.0014444 | 0.0047707
-0.71 | 0.00032543 | 0.001392 | 0.0046424
-0.7 | 0.00030909 | 0.0013482 | 0.0044926
-0.69 | 0.00029387 | 0.0012928 | 0.0043453
-0.68 | 0.00027998 | 0.0012402 | 0.0041899
-0.67 | 0.00026869 | 0.0012017 | 0.0040746
-0.66 | 0.00025651 | 0.0011564 | 0.0039476
-0.65 | 0.00024647 | 0.0011177 | 0.0038052
-0.64 | 0.00023401 | 0.0010688 | 0.0036646
-0.63 | 0.00022521 | 0.0010381 | 0.0035436
-0.62 | 0.00021465 | 0.0010016 | 0.0034434
-0.61 | 0.00020506 | 0.0009607 | 0.0033097
-0.6 | 0.00019706 | 0.0009296 | 0.0032354
-0.59 | 0.00018689 | 0.0008812 | 0.0031256
-0.58 | 0.00017736 | 0.0008582 | 0.0030191
-0.57 | 0.00016992 | 0.0008269 | 0.0029429
-0.56 | 0.0001607 | 0.0007953 | 0.0028509
-0.55 | 0.00015342 | 0.0007669 | 0.002763
-0.54 | 0.00014625 | 0.0007365 | 0.0026692
-0.53 | 0.00013942 | 0.0007169 | 0.0025994
-0.52 | 0.00013432 | 0.00069 | 0.0025094
-0.51 | 0.00012826 | 0.0006682 | 0.0024114
-0.5 | 0.00012246 | 0.0006445 | 0.0023471
-0.49 | 0.00011933 | 0.0006202 | 0.0023108
-0.48 | 0.0001149 | 0.0006107 | 0.0022518
-0.47 | 0.00011183 | 0.0005968 | 0.0022081
-0.46 | 0.00010975 | 0.0005877 | 0.0021764
-0.45 | 0.00011088 | 0.0005897 | 0.0021836
-0.44 | 0.00011329 | 0.0005918 | 0.0021912
-0.43 | 0.00011835 | 0.0006046 | 0.0022479
-0.42 | 0.00012653 | 0.0006344 | 0.0023501
-0.41 | 0.00013955 | 0.0006813 | 0.0025063
-0.4 | 0.00016171 | 0.0007511 | 0.0027517
-0.39 | 0.00019165 | 0.0008622 | 0.003145
-0.38 | 0.00023538 | 0.0010133 | 0.0036874
-0.37 | 0.00029803 | 0.0012349 | 0.0044803
-0.36 | 0.00038385 | 0.0015418 | 0.0056187
-0.35 | 0.00050376 | 0.00198 | 0.007327
-0.34 | 0.0007161 | 0.002591 | 0.009619
-0.33 | 0.0009591 | 0.0034472 | 0.012788
-0.32 | 0.0012956 | 0.0046082 | 0.01723
-0.31 | 0.0017602 | 0.006425 | 0.023581
-0.3 | 0.0024081 | 0.008701 | 0.032249
-0.29 | 0.0032917 | 0.011844 | 0.044355
-0.28 | 0.0045005 | 0.016178 | 0.06104
-0.27 | 0.006423 | 0.022203 | 0.0843
-0.26 | 0.008785 | 0.030399 | 0.11452
-0.25 | 0.011997 | 0.041523 | 0.15827
-0.24 | 0.016363 | 0.05748 | 0.2159
-0.23 | 0.022308 | 0.0787 | 0.29502
-0.22 | 0.030514 | 0.10658 | 0.40174
-0.21 | 0.041547 | 0.14543 | 0.54617
-0.2 | 0.056654 | 0.19714 | 0.7379
-0.19 | 0.07888 | 0.26725 | 0.9947
-0.18 | 0.1073 | 0.3622 | 1.3368
-0.17 | 0.14448 | 0.48702 | 1.7851
-0.16 | 0.19557 | 0.656 | 2.372
-0.15 | 0.26234 | 0.8737 | 3.1144
-0.14 | 0.35429 | 1.1691 | 4.0882
-0.13 | 0.47437 | 1.5432 | 5.2974
-0.12 | 0.6363 | 2.0363 | 6.83
-0.11 | 0.8467 | 2.663 | 8.658
-0.1 | 1.1236 | 3.4862 | 10.945
-0.09 | 1.4879 | 4.5255 | 13.64
-0.08 | 1.9508 | 5.794 | 16.761
-0.07 | 2.5474 | 7.389 | 20.414
-0.06 | 3.3002 | 9.336 | 24.474
-0.05 | 4.2483 | 11.65 | 29.196
-0.04 | 5.4099 | 14.415 | 34.414
-0.03 | 6.8 | 17.683 | 40.147
-0.02 | 8.496 | 21.404 | 46.334
-0.01 | 10.52 | 25.727 | 53.097
0 | 12.906 | 30.518 | 60.51
0.01 | 15.624 | 35.927 | 68.2
0.02 | 18.682 | 41.777 | 76.32
0.03 | 22.127 | 48.22 | 85.06
0.04 | 25.904 | 55.075 | 93.93
0.05 | 29.971 | 62.37 | 103.38
0.06 | 34.37 | 70.11 | 113.25
0.07 | 39.026 | 78.44 | 123.32
0.08 | 43.857 | 86.99 | 133.76
0.09 | 48.847 | 95.92 | 144.26
0.1 | 53.918 | 105.3 | 155.17
0.11 | 58.95 | 114.8 | 166.29
0.12 | 64.24 | 124.82 | 177.73
0.13 | 69.42 | 134.95 | 189.25
0.14 | 74.5 | 145.34 | 200.84
0.15 | 79.5 | 155.8 | 212.56
0.16 | 84.47 | 166.53 | 224.64
0.17 | 89.27 | 177.48 | 236.61
0.18 | 93.85 | 188.5 | 248.6
0.19 | 98.27 | 199.63 | 260.79
0.2 | 102.44 | 210.86 | 272.95
0.21 | 106.51 | 222.34 | 285.38
0.22 | 110.35 | 233.72 | 297.71
0.23 | 114.02 | 245.21 | 309.71
0.24 | 117.41 | 256.71 | 322.16
0.25 | 120.72 | 268.11 | 334.48
0.26 | 123.81 | 279.71 | 346.59
0.27 | 126.63 | 291.24 | 358.8
0.28 | 129.25 | 302.61 | 370.83
0.29 | 131.9 | 314.13 | 382.84
0.3 | 134.24 | 325.45 | 394.96
0.31 | 136.63 | 336.8 | 406.86
0.32 | 138.49 | 347.94 | 418.47
0.33 | 140.52 | 359.14 | 430.3
0.34 | 142.46 | 370.02 | 441.72
0.35 | 144.21 | 380.92 | 453.19
0.36 | 145.79 | 391.58 | 464.53
0.37 | 147.25 | 402.21 | 475.53
0.38 | 148.73 | 412.65 | 486.58
0.39 | 150.13 | 422.7 | 497.35
0.4 | 151.57 | 432.75 | 507.97
0.41 | 152.56 | 442.53 | 518.46
0.42 | 153.65 | 452.22 | 528.7
0.43 | 154.74 | 461.59 | 538.76
0.44 | 155.65 | 470.51 | 548.53
0.45 | 156.83 | 479.43 | 558.16
0.46 | 157.47 | 488.04 | 567.56
0.47 | 158.35 | 496.34 | 576.6
0.48 | 159.27 | 504.35 | 585.3
0.49 | 160.04 | 512 | 594.2
0.5 | 160.72 | 519.45 | 602.6

## Tranconductance (mS-mm)
VGS (V) | VDS = 0.100 V | VDS = 0.500 V | VDS = 0.900 V
-0.75 | -0.001441 | -0.00671 | -0.0147
-0.74 | -0.0016585 | -0.005535 | -0.01186
-0.73 | -0.00179 | -0.00491 | -0.011865
-0.72 | -0.001596 | -0.00535 | -0.01377
-0.71 | -0.001561 | -0.00481 | -0.013905
-0.7 | -0.001578 | -0.00496 | -0.014855
-0.69 | -0.0014555 | -0.0054 | -0.015135
-0.68 | -0.001259 | -0.004555 | -0.013535
-0.67 | -0.0011735 | -0.00419 | -0.012115
-0.66 | -0.001111 | -0.0042 | -0.01347
-0.65 | -0.001125 | -0.00438 | -0.01415
-0.64 | -0.001063 | -0.00398 | -0.01308
-0.63 | -0.000968 | -0.00336 | -0.01106
-0.62 | -0.0010075 | -0.00387 | -0.011695
-0.61 | -0.0008795 | -0.0036 | -0.0104
-0.6 | -0.0009085 | -0.003975 | -0.009205
-0.59 | -0.000985 | -0.00357 | -0.010815
-0.58 | -0.0008485 | -0.002715 | -0.009135
-0.57 | -0.000833 | -0.003145 | -0.00841
-0.56 | -0.000825 | -0.003 | -0.008995
-0.55 | -0.0007225 | -0.00294 | -0.009085
-0.54 | -0.0007 | -0.0025 | -0.00818
-0.53 | -0.0005965 | -0.002325 | -0.00799
-0.52 | -0.000558 | -0.002435 | -0.0094
-0.51 | -0.000593 | -0.002275 | -0.008115
-0.5 | -0.0004465 | -0.0024 | -0.00503
-0.49 | -0.000378 | -0.00169 | -0.004765
-0.48 | -0.000375 | -0.00117 | -0.005135
-0.47 | -0.0002575 | -0.00115 | -0.00377
-0.46 | -4.75e-05 | -0.000355 | -0.001225
-0.45 | 0.000177 | 0.000205 | 0.00074
-0.44 | 0.0003735 | 0.000745 | 0.003215
-0.43 | 0.000662 | 0.00213 | 0.007945
-0.42 | 0.00106 | 0.003835 | 0.01292
-0.41 | 0.001759 | 0.005835 | 0.02008
-0.4 | 0.002605 | 0.009045 | 0.031935
-0.39 | 0.0036835 | 0.01311 | 0.046785
-0.38 | 0.005319 | 0.018635 | 0.066765
-0.37 | 0.0074235 | 0.026425 | 0.096565
-0.36 | 0.0102865 | 0.037255 | 0.142335
-0.35 | 0.0166125 | 0.05246 | 0.200015
-0.34 | 0.022767 | 0.07336 | 0.27305
-0.33 | 0.028975 | 0.10086 | 0.38055
-0.32 | 0.040055 | 0.14889 | 0.53965
-0.31 | 0.055625 | 0.20464 | 0.75095
-0.3 | 0.076575 | 0.27095 | 1.0387
-0.29 | 0.10462 | 0.37385 | 1.43955
-0.28 | 0.156565 | 0.51795 | 1.99725
-0.27 | 0.214225 | 0.71105 | 2.674
-0.26 | 0.2787 | 0.966 | 3.6985
-0.25 | 0.3789 | 1.35405 | 5.069
-0.24 | 0.51555 | 1.85885 | 6.8375
-0.23 | 0.70755 | 2.455 | 9.292
-0.22 | 0.96195 | 3.3365 | 12.5575
-0.21 | 1.307 | 4.528 | 16.808
-0.2 | 1.86665 | 6.091 | 22.4265
-0.19 | 2.5323 | 8.253 | 29.945
-0.18 | 3.28 | 10.9885 | 39.52
-0.17 | 4.4135 | 14.69 | 51.76
-0.16 | 5.893 | 19.334 | 66.465
-0.15 | 7.936 | 25.655 | 85.81
-0.14 | 10.6015 | 33.475 | 109.15
-0.13 | 14.1005 | 43.36 | 137.09
-0.12 | 18.6165 | 55.99 | 168.03
-0.11 | 24.365 | 72.495 | 205.75
-0.1 | 32.06 | 93.125 | 249.1
-0.09 | 41.36 | 115.39 | 290.8
-0.08 | 52.975 | 143.175 | 338.7
-0.07 | 67.47 | 177.1 | 385.65
-0.06 | 85.045 | 213.05 | 439.1
-0.05 | 105.485 | 253.95 | 497
-0.04 | 127.585 | 301.65 | 547.55
-0.03 | 154.305 | 349.45 | 596
-0.02 | 186 | 402.2 | 647.5
-0.01 | 220.5 | 455.7 | 708.8
0 | 255.2 | 510 | 755.15
0.01 | 288.8 | 562.95 | 790.5
0.02 | 325.15 | 614.65 | 843
0.03 | 361.1 | 664.9 | 880.5
0.04 | 392.2 | 707.5 | 916
0.05 | 423.3 | 751.75 | 966
0.06 | 452.75 | 803.5 | 997
0.07 | 474.35 | 844 | 1025.5
0.08 | 491.05 | 874 | 1047
0.09 | 503.05 | 915.5 | 1070.5
0.1 | 505.15 | 944 | 1101.5
0.11 | 516.1 | 976 | 1128
0.12 | 523.5 | 1007.5 | 1148
0.13 | 513 | 1026 | 1155.5
0.14 | 504 | 1042.5 | 1165.5
0.15 | 498.5 | 1059.5 | 1190
0.16 | 488.5 | 1084 | 1202.5
0.17 | 469 | 1098.5 | 1198
0.18 | 450 | 1107.5 | 1209
0.19 | 429.5 | 1118 | 1217.5
0.2 | 412 | 1135.5 | 1229.5
0.21 | 395.5 | 1143 | 1238
0.22 | 375.5 | 1143.5 | 1216.5
0.23 | 353 | 1149.5 | 1222.5
0.24 | 335 | 1145 | 1238.5
0.25 | 320 | 1150 | 1221.5
0.26 | 295.5 | 1156.5 | 1216
0.27 | 272 | 1145 | 1212
0.28 | 263.5 | 1144.5 | 1202
0.29 | 249.5 | 1142 | 1206.5
0.3 | 236.5 | 1133.5 | 1201
0.31 | 212.5 | 1124.5 | 1175.5
0.32 | 194.5 | 1117 | 1172
0.33 | 198.5 | 1104 | 1162.5
0.34 | 184.5 | 1089 | 1144.5
0.35 | 166.5 | 1078 | 1140.5
0.36 | 152 | 1064.5 | 1117
0.37 | 147 | 1053.5 | 1102.5
0.38 | 144 | 1024.5 | 1091
0.39 | 142 | 1005 | 1069.5
0.4 | 121.5 | 991.5 | 1055.5
0.41 | 104 | 973.5 | 1036.5
0.42 | 109 | 953 | 1015
0.43 | 100 | 914.5 | 991.5
0.44 | 104.5 | 892 | 970
0.45 | 91 | 876.5 | 951.5
0.46 | 76 | 845.5 | 922
0.47 | 90 | 815.5 | 887
0.48 | 84.5 | 783 | 880
0.49 | 72.5 | 755 | 865
0.5 | 68 | 745 | 840