## IDS-VDS Characteristic (mA-mm)
VGS (V) | VDS = 0.100 V | VDS = 0.500 V | VDS = 0.900 V
-0.75 | 0.00036399 | 0.0014858 | 0.0049088
-0.74 | 0.00034558 | 0.0014313 | 0.0047825
-0.73 | 0.00033193 | 0.0013875 | 0.0046301
-0.72 | 0.00031507 | 0.0013264 | 0.0044911
-0.71 | 0.00030013 | 0.0012894 | 0.0043508
-0.7 | 0.00028818 | 0.0012326 | 0.0041948
-0.69 | 0.00027348 | 0.0011978 | 0.0040664
-0.68 | 0.00026144 | 0.0011468 | 0.0039355
-0.67 | 0.00025398 | 0.0011073 | 0.003817
-0.66 | 0.00024225 | 0.0010669 | 0.0036856
-0.65 | 0.00023172 | 0.0010328 | 0.00358
-0.64 | 0.00021973 | 0.000986 | 0.0034503
-0.63 | 0.00021046 | 0.0009554 | 0.0033573
-0.62 | 0.0001998 | 0.0009295 | 0.0032242
-0.61 | 0.00019121 | 0.0008908 | 0.0031382
-0.6 | 0.00018229 | 0.0008596 | 0.0030381
-0.59 | 0.00017189 | 0.0008263 | 0.0029455
-0.58 | 0.00016366 | 0.000793 | 0.0028505
-0.57 | 0.00015662 | 0.0007661 | 0.0027572
-0.56 | 0.00014966 | 0.0007379 | 0.0026755
-0.55 | 0.00014394 | 0.0007086 | 0.0025897
-0.54 | 0.0001373 | 0.0006824 | 0.0025173
-0.53 | 0.00013127 | 0.0006611 | 0.0024266
-0.52 | 0.0001251 | 0.0006378 | 0.0023619
-0.51 | 0.00012151 | 0.0006168 | 0.0022905
-0.5 | 0.00011577 | 0.0005978 | 0.0022366
-0.49 | 0.00011134 | 0.0005801 | 0.0021883
-0.48 | 0.00010759 | 0.0005635 | 0.0021321
-0.47 | 0.00010543 | 0.0005563 | 0.0020906
-0.46 | 0.00010477 | 0.0005493 | 0.0020704
-0.45 | 0.00010627 | 0.0005478 | 0.002063
-0.44 | 0.00010907 | 0.0005579 | 0.0020951
-0.43 | 0.0001142 | 0.0005724 | 0.002147
-0.42 | 0.00012347 | 0.0006034 | 0.0022547
-0.41 | 0.0001376 | 0.0006522 | 0.0024404
-0.4 | 0.00016026 | 0.000729 | 0.0026951
-0.39 | 0.00019195 | 0.0008418 | 0.0030811
-0.38 | 0.00023698 | 0.0010013 | 0.0036501
-0.37 | 0.00030085 | 0.0012262 | 0.0044388
-0.36 | 0.00039045 | 0.0015436 | 0.0055972
-0.35 | 0.00051411 | 0.0019887 | 0.007374
-0.34 | 0.0007303 | 0.0026174 | 0.009691
-0.33 | 0.0009781 | 0.0034647 | 0.012895
-0.32 | 0.0013272 | 0.004688 | 0.017479
-0.31 | 0.0018011 | 0.006533 | 0.023831
-0.3 | 0.0024667 | 0.0089 | 0.032719
-0.29 | 0.003368 | 0.01207 | 0.045028
-0.28 | 0.0046126 | 0.016533 | 0.06198
-0.27 | 0.00661 | 0.022666 | 0.08527
-0.26 | 0.009026 | 0.031121 | 0.11661
-0.25 | 0.012317 | 0.042641 | 0.16035
-0.24 | 0.016809 | 0.05866 | 0.21935
-0.23 | 0.023014 | 0.08041 | 0.30051
-0.22 | 0.031249 | 0.10916 | 0.40627
-0.21 | 0.042715 | 0.148 | 0.5529
-0.2 | 0.0585 | 0.20079 | 0.7459
-0.19 | 0.07933 | 0.27202 | 1.0054
-0.18 | 0.10805 | 0.3698 | 1.3548
-0.17 | 0.14618 | 0.49694 | 1.8038
-0.16 | 0.19724 | 0.6674 | 2.4035
-0.15 | 0.26576 | 0.8931 | 3.1423
-0.14 | 0.35848 | 1.1907 | 4.1341
-0.13 | 0.48004 | 1.5699 | 5.3425
-0.12 | 0.6471 | 2.0778 | 6.882
-0.11 | 0.8627 | 2.7261 | 8.723
-0.1 | 1.1441 | 3.5364 | 10.977
-0.09 | 1.5113 | 4.5899 | 13.705
-0.08 | 1.9871 | 5.882 | 16.828
-0.07 | 2.593 | 7.486 | 20.484
-0.06 | 3.3546 | 9.438 | 24.569
-0.05 | 4.3281 | 11.797 | 29.265
-0.04 | 5.4893 | 14.554 | 34.462
-0.03 | 6.892 | 17.867 | 40.198
-0.02 | 8.614 | 21.645 | 46.395
-0.01 | 10.651 | 25.92 | 53.183
0 | 13.035 | 30.78 | 60.54
0.01 | 15.79 | 36.123 | 68.34
0.02 | 18.842 | 41.954 | 76.52
0.03 | 22.317 | 48.465 | 85.17
0.04 | 26.119 | 55.343 | 94.16
0.05 | 30.194 | 62.6 | 103.64
0.06 | 34.592 | 70.53 | 113.33
0.07 | 39.246 | 78.7 | 123.51
0.08 | 44.09 | 87.33 | 133.92
0.09 | 49.064 | 96.33 | 144.34
0.1 | 54.198 | 105.61 | 155.41
0.11 | 59.2 | 115.29 | 166.57
0.12 | 64.48 | 125.18 | 177.91
0.13 | 69.66 | 135.38 | 189.52
0.14 | 74.75 | 145.63 | 201
0.15 | 79.73 | 156.17 | 212.82
0.16 | 84.76 | 167.02 | 224.78
0.17 | 89.5 | 177.91 | 236.85
0.18 | 94.11 | 188.94 | 248.78
0.19 | 98.47 | 200.11 | 260.95
0.2 | 102.69 | 211.44 | 273.17
0.21 | 106.77 | 222.72 | 285.56
0.22 | 110.58 | 234.24 | 297.8
0.23 | 114.24 | 245.65 | 309.9
0.24 | 117.67 | 257.06 | 322.25
0.25 | 120.86 | 268.78 | 334.62
0.26 | 124 | 280.19 | 346.8
0.27 | 126.81 | 291.75 | 359.08
0.28 | 129.5 | 303.21 | 370.97
0.29 | 132.1 | 314.59 | 383.16
0.3 | 134.62 | 325.92 | 395.21
0.31 | 136.77 | 337.29 | 407.08
0.32 | 138.83 | 348.49 | 418.88
0.33 | 140.8 | 359.64 | 430.5
0.34 | 142.62 | 370.66 | 442.08
0.35 | 144.59 | 381.3 | 453.54
0.36 | 146.11 | 392.14 | 464.84
0.37 | 147.55 | 402.75 | 475.95
0.38 | 149.01 | 413.14 | 486.94
0.39 | 150.32 | 423.43 | 497.76
0.4 | 151.72 | 433.25 | 508.26
0.41 | 152.84 | 443.12 | 518.83
0.42 | 153.86 | 452.81 | 528.95
0.43 | 155 | 462.16 | 539.11
0.44 | 156.18 | 471.11 | 548.98
0.45 | 156.99 | 479.97 | 558.48
0.46 | 157.86 | 488.62 | 568.06
0.47 | 158.65 | 496.92 | 577
0.48 | 159.57 | 504.96 | 586
0.49 | 160.5 | 512.57 | 594.3
0.5 | 161 | 520 | 603.1

## Tranconductance (mS-mm)
VGS (V) | VDS = 0.100 V | VDS = 0.500 V | VDS = 0.900 V
-0.75 | -0.001841 | -0.00545 | -0.01263
-0.74 | -0.001603 | -0.004915 | -0.013935
-0.73 | -0.0015255 | -0.005245 | -0.01457
-0.72 | -0.00159 | -0.004905 | -0.013965
-0.71 | -0.0013445 | -0.00469 | -0.014815
-0.7 | -0.0013325 | -0.00458 | -0.01422
-0.69 | -0.001337 | -0.00429 | -0.012965
-0.68 | -0.000975 | -0.004525 | -0.01247
-0.67 | -0.0009595 | -0.003995 | -0.012495
-0.66 | -0.001113 | -0.003725 | -0.01185
-0.65 | -0.001126 | -0.004045 | -0.011765
-0.64 | -0.001063 | -0.00387 | -0.011135
-0.63 | -0.0009965 | -0.002825 | -0.011305
-0.62 | -0.0009625 | -0.00323 | -0.010955
-0.61 | -0.0008755 | -0.003495 | -0.009305
-0.6 | -0.000966 | -0.003225 | -0.009635
-0.59 | -0.0009315 | -0.00333 | -0.00938
-0.58 | -0.0007635 | -0.00301 | -0.009415
-0.57 | -0.0007 | -0.002755 | -0.00875
-0.56 | -0.000634 | -0.002875 | -0.008375
-0.55 | -0.000618 | -0.002775 | -0.00791
-0.54 | -0.0006335 | -0.002375 | -0.008155
-0.53 | -0.00061 | -0.00223 | -0.00777
-0.52 | -0.000488 | -0.002215 | -0.006805
-0.51 | -0.0004665 | -0.002 | -0.006265
-0.5 | -0.0005085 | -0.001835 | -0.00511
-0.49 | -0.000409 | -0.001715 | -0.005225
-0.48 | -0.0002955 | -0.00119 | -0.004885
-0.47 | -0.000141 | -0.00071 | -0.003085
-0.46 | 4.2e-05 | -0.000425 | -0.00138
-0.45 | 0.000215 | 0.00043 | 0.001235
-0.44 | 0.0003965 | 0.00123 | 0.0042
-0.43 | 0.00072 | 0.002275 | 0.00798
-0.42 | 0.00117 | 0.00399 | 0.01467
-0.41 | 0.0018395 | 0.00628 | 0.02202
-0.4 | 0.0027175 | 0.00948 | 0.032035
-0.39 | 0.003836 | 0.013615 | 0.04775
-0.38 | 0.005445 | 0.01922 | 0.067885
-0.37 | 0.0076735 | 0.027115 | 0.097355
-0.36 | 0.010663 | 0.038125 | 0.14676
-0.35 | 0.0169925 | 0.05369 | 0.20469
-0.34 | 0.0231995 | 0.0738 | 0.27605
-0.33 | 0.029845 | 0.10353 | 0.3894
-0.32 | 0.04115 | 0.153415 | 0.5468
-0.31 | 0.056975 | 0.2106 | 0.762
-0.3 | 0.078345 | 0.27685 | 1.05985
-0.29 | 0.107295 | 0.38165 | 1.46305
-0.28 | 0.1621 | 0.5298 | 2.0121
-0.27 | 0.22067 | 0.7294 | 2.7315
-0.26 | 0.28535 | 0.99875 | 3.754
-0.25 | 0.38915 | 1.37695 | 5.137
-0.24 | 0.53485 | 1.88845 | 7.008
-0.23 | 0.722 | 2.525 | 9.346
-0.22 | 0.98505 | 3.3795 | 12.6195
-0.21 | 1.36255 | 4.5815 | 16.9815
-0.2 | 1.83075 | 6.201 | 22.625
-0.19 | 2.4775 | 8.4505 | 30.445
-0.18 | 3.3425 | 11.246 | 39.92
-0.17 | 4.4595 | 14.88 | 52.435
-0.16 | 5.979 | 19.808 | 66.925
-0.15 | 8.062 | 26.165 | 86.53
-0.14 | 10.714 | 33.84 | 110.01
-0.13 | 14.431 | 44.355 | 137.395
-0.12 | 19.133 | 57.81 | 169.025
-0.11 | 24.85 | 72.93 | 204.75
-0.1 | 32.43 | 93.19 | 249.1
-0.09 | 42.15 | 117.28 | 292.55
-0.08 | 54.085 | 144.805 | 338.95
-0.07 | 68.375 | 177.8 | 387.05
-0.06 | 86.755 | 215.55 | 439.05
-0.05 | 106.735 | 255.8 | 494.65
-0.04 | 128.195 | 303.5 | 546.65
-0.03 | 156.235 | 354.55 | 596.65
-0.02 | 187.95 | 402.65 | 649.25
-0.01 | 221.05 | 456.75 | 707.25
0 | 256.95 | 510.15 | 757.85
0.01 | 290.35 | 558.7 | 799
0.02 | 326.35 | 617.1 | 841.5
0.03 | 363.85 | 669.45 | 882
0.04 | 393.85 | 706.75 | 923.5
0.05 | 423.65 | 759.35 | 958.5
0.06 | 452.6 | 805 | 993.5
0.07 | 474.9 | 840 | 1029.5
0.08 | 490.9 | 881.5 | 1041.5
0.09 | 505.4 | 914 | 1074.5
0.1 | 506.8 | 948 | 1111.5
0.11 | 514.1 | 978.5 | 1125
0.12 | 523 | 1004.5 | 1147.5
0.13 | 513.5 | 1022.5 | 1154.5
0.14 | 503.5 | 1039.5 | 1165
0.15 | 500.5 | 1069.5 | 1189
0.16 | 488.5 | 1087 | 1201.5
0.17 | 467.5 | 1096 | 1200
0.18 | 448.5 | 1110 | 1205
0.19 | 429 | 1125 | 1219.5
0.2 | 415 | 1130.5 | 1230.5
0.21 | 394.5 | 1140 | 1231.5
0.22 | 373.5 | 1146.5 | 1217
0.23 | 354.5 | 1141 | 1222.5
0.24 | 331 | 1156.5 | 1236
0.25 | 316.5 | 1156.5 | 1227.5
0.26 | 297.5 | 1148.5 | 1223
0.27 | 275 | 1151 | 1208.5
0.28 | 264.5 | 1142 | 1204
0.29 | 256 | 1135.5 | 1212
0.3 | 233.5 | 1135 | 1196
0.31 | 210.5 | 1128.5 | 1183.5
0.32 | 201.5 | 1117.5 | 1171
0.33 | 189.5 | 1108.5 | 1160
0.34 | 189.5 | 1083 | 1152
0.35 | 174.5 | 1074 | 1138
0.36 | 148 | 1072.5 | 1120.5
0.37 | 145 | 1050 | 1105
0.38 | 138.5 | 1034 | 1090.5
0.39 | 135.5 | 1005.5 | 1066
0.4 | 126 | 984.5 | 1053.5
0.41 | 107 | 978 | 1034.5
0.42 | 108 | 952 | 1014
0.43 | 116 | 915 | 1001.5
0.44 | 99.5 | 890.5 | 968.5
0.45 | 84 | 875.5 | 954
0.46 | 83 | 847.5 | 926
0.47 | 85.5 | 817 | 897
0.48 | 92.5 | 782.5 | 865
0.49 | 71.5 | 752 | 855
0.5 | 50 | 743 | 880