## IDS-VDS Characteristic (mA-mm)
VGS (V) | VDS = 0.100 V | VDS = 0.500 V | VDS = 0.900 V
-0.75 | 0.00034462 | 0.0014554 | 0.0048245
-0.74 | 0.00032975 | 0.0014052 | 0.0046902
-0.73 | 0.0003193 | 0.001355 | 0.0045585
-0.72 | 0.00030308 | 0.0012966 | 0.0043939
-0.71 | 0.00028936 | 0.0012421 | 0.0042715
-0.7 | 0.00027675 | 0.0012114 | 0.0041668
-0.69 | 0.00026432 | 0.0011725 | 0.0040069
-0.68 | 0.00025212 | 0.0011262 | 0.0038806
-0.67 | 0.00024105 | 0.0010767 | 0.003808
-0.66 | 0.00023073 | 0.0010341 | 0.0036642
-0.65 | 0.00021993 | 0.0010082 | 0.0035216
-0.64 | 0.0002108 | 0.0009758 | 0.0034197
-0.63 | 0.000201 | 0.0009336 | 0.0033061
-0.62 | 0.00019184 | 0.0009013 | 0.0032203
-0.61 | 0.00018272 | 0.0008634 | 0.0030926
-0.6 | 0.00017467 | 0.0008273 | 0.0029863
-0.59 | 0.00016644 | 0.0008008 | 0.0028977
-0.58 | 0.00015862 | 0.0007686 | 0.0028053
-0.57 | 0.00015016 | 0.0007447 | 0.0027026
-0.56 | 0.00014328 | 0.000711 | 0.0026305
-0.55 | 0.00013726 | 0.0006881 | 0.0025544
-0.54 | 0.00013036 | 0.0006615 | 0.0024777
-0.53 | 0.00012483 | 0.0006387 | 0.0024018
-0.52 | 0.00011952 | 0.0006168 | 0.0023138
-0.51 | 0.00011489 | 0.000599 | 0.0022468
-0.5 | 0.00011019 | 0.0005776 | 0.0021914
-0.49 | 0.00010681 | 0.0005637 | 0.0021225
-0.48 | 0.00010299 | 0.0005469 | 0.0020891
-0.47 | 0.00010212 | 0.0005345 | 0.0020519
-0.46 | 0.00010064 | 0.0005292 | 0.0020303
-0.45 | 0.00010191 | 0.000529 | 0.0020436
-0.44 | 0.00010449 | 0.0005363 | 0.0020586
-0.43 | 0.00010997 | 0.000557 | 0.0021324
-0.42 | 0.0001199 | 0.0005914 | 0.0022411
-0.41 | 0.0001351 | 0.0006404 | 0.0024095
-0.4 | 0.00015637 | 0.0007195 | 0.0026755
-0.39 | 0.00018825 | 0.000831 | 0.0030792
-0.38 | 0.00023285 | 0.0009919 | 0.0036673
-0.37 | 0.00029678 | 0.0012226 | 0.0045013
-0.36 | 0.00038527 | 0.0015482 | 0.0056817
-0.35 | 0.00050838 | 0.0019988 | 0.00745
-0.34 | 0.0007231 | 0.0026317 | 0.009827
-0.33 | 0.0009723 | 0.0035208 | 0.013112
-0.32 | 0.0013128 | 0.0047289 | 0.017805
-0.31 | 0.0017863 | 0.0066 | 0.024302
-0.3 | 0.0024423 | 0.008987 | 0.033462
-0.29 | 0.0033502 | 0.012255 | 0.045786
-0.28 | 0.0045701 | 0.016739 | 0.06294
-0.27 | 0.006544 | 0.023074 | 0.08723
-0.26 | 0.008933 | 0.031522 | 0.11919
-0.25 | 0.012212 | 0.043209 | 0.16331
-0.24 | 0.016636 | 0.06 | 0.22337
-0.23 | 0.022771 | 0.08177 | 0.30474
-0.22 | 0.031035 | 0.11121 | 0.41549
-0.21 | 0.042125 | 0.15063 | 0.56275
-0.2 | 0.05792 | 0.20466 | 0.7606
-0.19 | 0.07876 | 0.27724 | 1.0295
-0.18 | 0.10727 | 0.37518 | 1.3803
-0.17 | 0.145 | 0.50674 | 1.8395
-0.16 | 0.19615 | 0.678 | 2.4477
-0.15 | 0.26321 | 0.9044 | 3.2048
-0.14 | 0.35558 | 1.202 | 4.2064
-0.13 | 0.4772 | 1.5932 | 5.4371
-0.12 | 0.6435 | 2.1022 | 7.005
-0.11 | 0.8589 | 2.7555 | 8.873
-0.1 | 1.1369 | 3.5907 | 11.175
-0.09 | 1.5099 | 4.6473 | 13.899
-0.08 | 1.9759 | 5.964 | 17.114
-0.07 | 2.5815 | 7.589 | 20.818
-0.06 | 3.3414 | 9.553 | 24.911
-0.05 | 4.298 | 11.933 | 29.695
-0.04 | 5.4686 | 14.782 | 34.922
-0.03 | 6.876 | 18.046 | 40.646
-0.02 | 8.594 | 21.877 | 47.005
-0.01 | 10.626 | 26.186 | 53.792
0 | 13.037 | 31.101 | 61.18
0.01 | 15.758 | 36.492 | 69.03
0.02 | 18.813 | 42.423 | 77.16
0.03 | 22.278 | 48.88 | 85.93
0.04 | 26.062 | 55.729 | 95.01
0.05 | 30.142 | 63.11 | 104.35
0.06 | 34.557 | 70.85 | 114.19
0.07 | 39.22 | 79.24 | 124.31
0.08 | 44.044 | 87.89 | 134.77
0.09 | 49.054 | 96.89 | 145.36
0.1 | 54.132 | 106.29 | 156.26
0.11 | 59.12 | 115.71 | 167.41
0.12 | 64.39 | 125.73 | 178.84
0.13 | 69.67 | 135.95 | 190.4
0.14 | 74.75 | 146.25 | 201.86
0.15 | 79.71 | 156.88 | 213.72
0.16 | 84.67 | 167.65 | 225.75
0.17 | 89.47 | 178.57 | 237.77
0.18 | 94.04 | 189.62 | 249.83
0.19 | 98.51 | 200.72 | 261.81
0.2 | 102.73 | 211.88 | 274.11
0.21 | 106.74 | 223.42 | 286.48
0.22 | 110.54 | 234.82 | 298.74
0.23 | 114.21 | 246.24 | 310.94
0.24 | 117.6 | 257.77 | 323.16
0.25 | 120.91 | 269.26 | 335.47
0.26 | 124.07 | 280.75 | 347.73
0.27 | 126.91 | 292.27 | 359.97
0.28 | 129.5 | 303.69 | 371.79
0.29 | 132.07 | 315.17 | 383.96
0.3 | 134.45 | 326.49 | 396.05
0.31 | 136.95 | 337.87 | 407.86
0.32 | 138.96 | 349.01 | 419.7
0.33 | 140.88 | 360.19 | 431.34
0.34 | 142.7 | 371.07 | 442.91
0.35 | 144.42 | 381.94 | 454.31
0.36 | 146.18 | 392.62 | 465.63
0.37 | 147.73 | 403.26 | 476.81
0.38 | 149.01 | 413.6 | 487.73
0.39 | 150.34 | 423.71 | 498.48
0.4 | 151.83 | 433.74 | 509.05
0.41 | 152.98 | 443.55 | 519.44
0.42 | 154.09 | 453.14 | 529.66
0.43 | 155.01 | 462.56 | 539.71
0.44 | 155.95 | 471.58 | 549.54
0.45 | 157.23 | 480.38 | 559.16
0.46 | 158.03 | 489.01 | 568.68
0.47 | 158.73 | 497.28 | 577.3
0.48 | 159.56 | 505.25 | 586.4
0.49 | 160.27 | 513.01 | 595
0.5 | 161.18 | 520.4 | 603.6

## Tranconductance (mS-mm)
VGS (V) | VDS = 0.100 V | VDS = 0.500 V | VDS = 0.900 V
-0.75 | -0.001487 | -0.00502 | -0.01343
-0.74 | -0.001266 | -0.00502 | -0.0133
-0.73 | -0.0013335 | -0.00543 | -0.014815
-0.72 | -0.001497 | -0.005645 | -0.01435
-0.71 | -0.0013165 | -0.00426 | -0.011355
-0.7 | -0.001252 | -0.00348 | -0.01323
-0.69 | -0.0012315 | -0.00426 | -0.01431
-0.68 | -0.0011635 | -0.00479 | -0.009945
-0.67 | -0.0010695 | -0.004605 | -0.01082
-0.66 | -0.001056 | -0.003425 | -0.01432
-0.65 | -0.0009965 | -0.002915 | -0.012225
-0.64 | -0.0009465 | -0.00373 | -0.010775
-0.63 | -0.000948 | -0.003725 | -0.00997
-0.62 | -0.000914 | -0.00351 | -0.010675
-0.61 | -0.0008585 | -0.0037 | -0.0117
-0.6 | -0.000814 | -0.00313 | -0.009745
-0.59 | -0.0008025 | -0.002935 | -0.00905
-0.58 | -0.000814 | -0.002805 | -0.009755
-0.57 | -0.000767 | -0.00288 | -0.00874
-0.56 | -0.000645 | -0.00283 | -0.00741
-0.55 | -0.000646 | -0.002475 | -0.00764
-0.54 | -0.0006215 | -0.00247 | -0.00763
-0.53 | -0.000542 | -0.002235 | -0.008195
-0.52 | -0.000497 | -0.001985 | -0.00775
-0.51 | -0.0004665 | -0.00196 | -0.00612
-0.5 | -0.000404 | -0.001765 | -0.006215
-0.49 | -0.00036 | -0.001535 | -0.005115
-0.48 | -0.0002345 | -0.00146 | -0.00353
-0.47 | -0.0001175 | -0.000885 | -0.00294
-0.46 | -1.05e-05 | -0.000275 | -0.000415
-0.45 | 0.0001925 | 0.000355 | 0.001415
-0.44 | 0.000403 | 0.0014 | 0.00444
-0.43 | 0.0007705 | 0.002755 | 0.009125
-0.42 | 0.0012565 | 0.00417 | 0.013855
-0.41 | 0.0018235 | 0.006405 | 0.02172
-0.4 | 0.0026575 | 0.00953 | 0.033485
-0.39 | 0.003824 | 0.01362 | 0.04959
-0.38 | 0.0054265 | 0.01958 | 0.071105
-0.37 | 0.007621 | 0.027815 | 0.10072
-0.36 | 0.01058 | 0.03881 | 0.147435
-0.35 | 0.0168915 | 0.054175 | 0.207265
-0.34 | 0.023196 | 0.0761 | 0.2831
-0.33 | 0.029485 | 0.10486 | 0.3989
-0.32 | 0.0407 | 0.15396 | 0.5595
-0.31 | 0.056475 | 0.212905 | 0.78285
-0.3 | 0.078195 | 0.28275 | 1.0742
-0.29 | 0.10639 | 0.3876 | 1.4739
-0.28 | 0.15969 | 0.54095 | 2.0722
-0.27 | 0.218145 | 0.73915 | 2.8125
-0.26 | 0.2834 | 1.00675 | 3.804
-0.25 | 0.38515 | 1.4239 | 5.209
-0.24 | 0.52795 | 1.92805 | 7.0715
-0.23 | 0.71995 | 2.5605 | 9.606
-0.22 | 0.9677 | 3.443 | 12.9005
-0.21 | 1.34425 | 4.6725 | 17.2555
-0.2 | 1.83175 | 6.3305 | 23.3375
-0.19 | 2.4675 | 8.526 | 30.985
-0.18 | 3.312 | 11.475 | 40.5
-0.17 | 4.444 | 15.141 | 53.37
-0.16 | 5.9105 | 19.883 | 68.265
-0.15 | 7.9715 | 26.2 | 87.935
-0.14 | 10.6995 | 34.44 | 111.615
-0.13 | 14.396 | 45.01 | 139.93
-0.12 | 19.085 | 58.115 | 171.795
-0.11 | 24.67 | 74.425 | 208.5
-0.1 | 32.55 | 94.59 | 251.3
-0.09 | 41.95 | 118.665 | 296.95
-0.08 | 53.58 | 147.085 | 345.95
-0.07 | 68.275 | 179.45 | 389.85
-0.06 | 85.825 | 217.2 | 443.85
-0.05 | 106.36 | 261.45 | 500.55
-0.04 | 128.9 | 305.65 | 547.55
-0.03 | 156.27 | 354.75 | 604.15
-0.02 | 187.5 | 407 | 657.3
-0.01 | 222.15 | 461.2 | 708.75
0 | 256.6 | 515.3 | 761.9
0.01 | 288.8 | 566.1 | 799
0.02 | 326 | 619.4 | 845
0.03 | 362.45 | 665.3 | 892.5
0.04 | 393.2 | 711.5 | 921
0.05 | 424.75 | 756.05 | 959
0.06 | 453.9 | 806.5 | 998
0.07 | 474.35 | 852 | 1029
0.08 | 491.7 | 882.5 | 1052.5
0.09 | 504.4 | 920 | 1074.5
0.1 | 503.3 | 941 | 1102.5
0.11 | 512.9 | 972 | 1129
0.12 | 527.5 | 1012 | 1149.5
0.13 | 518 | 1026 | 1151
0.14 | 502 | 1046.5 | 1166
0.15 | 496 | 1070 | 1194.5
0.16 | 488 | 1084.5 | 1202.5
0.17 | 468.5 | 1098.5 | 1204
0.18 | 452 | 1107.5 | 1202
0.19 | 434.5 | 1113 | 1214
0.2 | 411.5 | 1135 | 1233.5
0.21 | 390.5 | 1147 | 1231.5
0.22 | 373.5 | 1141 | 1223
0.23 | 353 | 1147.5 | 1221
0.24 | 335 | 1151 | 1226.5
0.25 | 323.5 | 1149 | 1228.5
0.26 | 300 | 1150.5 | 1225
0.27 | 271.5 | 1147 | 1203
0.28 | 258 | 1145 | 1199.5
0.29 | 247.5 | 1140 | 1213
0.3 | 244 | 1135 | 1195
0.31 | 225.5 | 1126 | 1182.5
0.32 | 196.5 | 1116 | 1174
0.33 | 187 | 1103 | 1160.5
0.34 | 177 | 1087.5 | 1148.5
0.35 | 174 | 1077.5 | 1136
0.36 | 165.5 | 1066 | 1125
0.37 | 141.5 | 1049 | 1105
0.38 | 130.5 | 1022.5 | 1083.5
0.39 | 141 | 1007 | 1066
0.4 | 132 | 992 | 1048
0.41 | 113 | 970 | 1030.5
0.42 | 101.5 | 950.5 | 1013.5
0.43 | 93 | 922 | 994
0.44 | 111 | 891 | 972.5
0.45 | 104 | 871.5 | 957
0.46 | 75 | 845 | 907
0.47 | 76.5 | 812 | 886
0.48 | 77 | 786.5 | 885
0.49 | 81 | 757.5 | 860
0.5 | 91 | 739 | 860