## IDS-VDS Characteristic (mA-mm)
VGS (V) | VDS = 0.100 V | VDS = 0.500 V | VDS = 0.900 V
-0.75 | 0.00040839 | 0.0017542 | 0.005963
-0.74 | 0.00038862 | 0.0017129 | 0.005773
-0.73 | 0.00037025 | 0.001644 | 0.005611
-0.72 | 0.00035158 | 0.001564 | 0.005457
-0.71 | 0.00033834 | 0.0015158 | 0.005269
-0.7 | 0.00032086 | 0.0014708 | 0.005088
-0.69 | 0.00030661 | 0.0014151 | 0.0049507
-0.68 | 0.0002947 | 0.0013658 | 0.0048034
-0.67 | 0.00027942 | 0.0013162 | 0.004606
-0.66 | 0.00026587 | 0.0012641 | 0.0044773
-0.65 | 0.00025371 | 0.001215 | 0.0043462
-0.64 | 0.00024305 | 0.0011707 | 0.0042094
-0.63 | 0.00022914 | 0.0011319 | 0.0040764
-0.62 | 0.00022083 | 0.0010854 | 0.0039342
-0.61 | 0.00021164 | 0.0010406 | 0.0038185
-0.6 | 0.00020096 | 0.0009992 | 0.0036851
-0.59 | 0.0001916 | 0.000962 | 0.0035591
-0.58 | 0.00018248 | 0.0009313 | 0.0034352
-0.57 | 0.00017401 | 0.0008984 | 0.0033213
-0.56 | 0.00016688 | 0.000869 | 0.0032218
-0.55 | 0.00015702 | 0.0008265 | 0.0031229
-0.54 | 0.00015005 | 0.0008025 | 0.0030263
-0.53 | 0.00014299 | 0.0007697 | 0.002953
-0.52 | 0.00013665 | 0.0007456 | 0.0028544
-0.51 | 0.00013087 | 0.0007142 | 0.0027624
-0.5 | 0.00012507 | 0.0006977 | 0.0026785
-0.49 | 0.00012067 | 0.0006744 | 0.0026252
-0.48 | 0.00011638 | 0.000655 | 0.0025319
-0.47 | 0.0001143 | 0.0006401 | 0.0025002
-0.46 | 0.00011234 | 0.0006339 | 0.0024686
-0.45 | 0.00011256 | 0.0006297 | 0.0024368
-0.44 | 0.00011415 | 0.0006335 | 0.0024405
-0.43 | 0.00012012 | 0.0006472 | 0.0025023
-0.42 | 0.00012806 | 0.0006751 | 0.0025855
-0.41 | 0.00014181 | 0.0007208 | 0.0027528
-0.4 | 0.0001634 | 0.0007934 | 0.0030089
-0.39 | 0.00019492 | 0.0009025 | 0.0033928
-0.38 | 0.0002391 | 0.0010573 | 0.0039505
-0.37 | 0.00030077 | 0.0012775 | 0.0047322
-0.36 | 0.00038867 | 0.0015932 | 0.00599
-0.35 | 0.00050698 | 0.0020375 | 0.007622
-0.34 | 0.0007177 | 0.0026595 | 0.009907
-0.33 | 0.0009646 | 0.0035247 | 0.013216
-0.32 | 0.001301 | 0.0047129 | 0.017824
-0.31 | 0.0017687 | 0.006541 | 0.024157
-0.3 | 0.0024143 | 0.008854 | 0.033118
-0.29 | 0.0032984 | 0.012055 | 0.045467
-0.28 | 0.0045041 | 0.016486 | 0.06261
-0.27 | 0.00648 | 0.022668 | 0.08578
-0.26 | 0.008838 | 0.030938 | 0.1179
-0.25 | 0.012083 | 0.042511 | 0.1616
-0.24 | 0.016467 | 0.0586 | 0.22105
-0.23 | 0.022511 | 0.07984 | 0.30307
-0.22 | 0.030801 | 0.10884 | 0.40985
-0.21 | 0.041967 | 0.1479 | 0.55944
-0.2 | 0.05742 | 0.20079 | 0.7532
-0.19 | 0.07798 | 0.27238 | 1.0154
-0.18 | 0.10639 | 0.37002 | 1.3701
-0.17 | 0.14395 | 0.49858 | 1.8242
-0.16 | 0.1941 | 0.6687 | 2.4163
-0.15 | 0.26222 | 0.8951 | 3.1858
-0.14 | 0.35297 | 1.192 | 4.1735
-0.13 | 0.47424 | 1.5831 | 5.4062
-0.12 | 0.6411 | 2.0905 | 6.966
-0.11 | 0.8561 | 2.7357 | 8.837
-0.1 | 1.136 | 3.5787 | 11.132
-0.09 | 1.5067 | 4.6121 | 13.911
-0.08 | 1.9805 | 5.934 | 17.082
-0.07 | 2.583 | 7.571 | 20.702
-0.06 | 3.3482 | 9.541 | 24.921
-0.05 | 4.3018 | 11.892 | 29.663
-0.04 | 5.4945 | 14.762 | 34.943
-0.03 | 6.898 | 18.091 | 40.739
-0.02 | 8.618 | 21.881 | 46.975
-0.01 | 10.69 | 26.254 | 53.82
0 | 13.084 | 31.121 | 61.25
0.01 | 15.83 | 36.558 | 69.14
0.02 | 18.909 | 42.422 | 77.3
0.03 | 22.419 | 49.038 | 86.13
0.04 | 26.178 | 55.824 | 95.13
0.05 | 30.337 | 63.28 | 104.55
0.06 | 34.722 | 71.11 | 114.39
0.07 | 39.394 | 79.52 | 124.58
0.08 | 44.27 | 88.13 | 135
0.09 | 49.279 | 97.15 | 145.58
0.1 | 54.417 | 106.55 | 156.55
0.11 | 59.41 | 115.99 | 167.69
0.12 | 64.72 | 126.05 | 179.18
0.13 | 69.85 | 136.35 | 190.6
0.14 | 74.93 | 146.66 | 202.31
0.15 | 80 | 157.35 | 214.13
0.16 | 85.01 | 168.1 | 226.14
0.17 | 89.77 | 179.1 | 238.3
0.18 | 94.33 | 190.15 | 250.1
0.19 | 98.7 | 201.41 | 262.43
0.2 | 102.96 | 212.64 | 274.68
0.21 | 106.99 | 224.16 | 287.02
0.22 | 110.83 | 235.62 | 299.3
0.23 | 114.49 | 247.07 | 311.56
0.24 | 117.87 | 258.58 | 323.86
0.25 | 121.32 | 270.09 | 336.19
0.26 | 124.19 | 281.72 | 348.48
0.27 | 127.01 | 293.21 | 360.47
0.28 | 129.78 | 304.65 | 372.67
0.29 | 132.24 | 316.19 | 384.79
0.3 | 134.78 | 327.52 | 396.9
0.31 | 136.99 | 338.91 | 408.86
0.32 | 138.95 | 350.16 | 420.46
0.33 | 140.94 | 361.26 | 432.31
0.34 | 143.05 | 372.3 | 443.88
0.35 | 144.72 | 383.07 | 455.26
0.36 | 146.31 | 393.9 | 466.55
0.37 | 147.77 | 404.52 | 477.69
0.38 | 149.25 | 414.92 | 488.72
0.39 | 150.81 | 425.06 | 499.55
0.4 | 151.92 | 435.12 | 510.19
0.41 | 153.01 | 444.93 | 520.48
0.42 | 154.23 | 454.6 | 530.9
0.43 | 155.23 | 464.01 | 540.95
0.44 | 156.49 | 472.98 | 550.82
0.45 | 157.2 | 481.93 | 560.49
0.46 | 158.05 | 490.6 | 569.82
0.47 | 158.95 | 498.83 | 578.6
0.48 | 159.93 | 506.92 | 587.8
0.49 | 160.67 | 514.65 | 596.8
0.5 | 161.3 | 522.12 | 605

## Tranconductance (mS-mm)
VGS (V) | VDS = 0.100 V | VDS = 0.500 V | VDS = 0.900 V
-0.75 | -0.001977 | -0.00413 | -0.019
-0.74 | -0.001907 | -0.00551 | -0.0176
-0.73 | -0.001852 | -0.007445 | -0.0158
-0.72 | -0.0015955 | -0.00641 | -0.0171
-0.71 | -0.001536 | -0.00466 | -0.01845
-0.7 | -0.0015865 | -0.005035 | -0.015915
-0.69 | -0.001308 | -0.00525 | -0.01423
-0.68 | -0.0013595 | -0.004945 | -0.017235
-0.67 | -0.0014415 | -0.005085 | -0.016305
-0.66 | -0.0012855 | -0.00506 | -0.01299
-0.65 | -0.001141 | -0.00467 | -0.013395
-0.64 | -0.0012285 | -0.004155 | -0.01349
-0.63 | -0.001111 | -0.004265 | -0.01376
-0.62 | -0.000875 | -0.004565 | -0.012895
-0.61 | -0.0009935 | -0.00431 | -0.012455
-0.6 | -0.001002 | -0.00393 | -0.01297
-0.59 | -0.000924 | -0.003395 | -0.012495
-0.58 | -0.0008795 | -0.00318 | -0.01189
-0.57 | -0.00078 | -0.003115 | -0.01067
-0.56 | -0.0008495 | -0.003595 | -0.00992
-0.55 | -0.0008415 | -0.003325 | -0.009775
-0.54 | -0.0007015 | -0.00284 | -0.008495
-0.53 | -0.00067 | -0.002845 | -0.008595
-0.52 | -0.000606 | -0.002775 | -0.00953
-0.51 | -0.000579 | -0.002395 | -0.008795
-0.5 | -0.00051 | -0.00199 | -0.00686
-0.49 | -0.0004345 | -0.002135 | -0.00733
-0.48 | -0.0003185 | -0.001715 | -0.00625
-0.47 | -0.000202 | -0.001055 | -0.003165
-0.46 | -8.7e-05 | -0.00052 | -0.00317
-0.45 | 9.05e-05 | -2e-05 | -0.001405
-0.44 | 0.000378 | 0.000875 | 0.003275
-0.43 | 0.0006955 | 0.00208 | 0.00725
-0.42 | 0.0010845 | 0.00368 | 0.012525
-0.41 | 0.001767 | 0.005915 | 0.02117
-0.4 | 0.0026555 | 0.009085 | 0.032
-0.39 | 0.003785 | 0.013195 | 0.04708
-0.38 | 0.0052925 | 0.01875 | 0.06697
-0.37 | 0.0074785 | 0.026795 | 0.101975
-0.36 | 0.0103105 | 0.038 | 0.14449
-0.35 | 0.0164515 | 0.053315 | 0.19585
-0.34 | 0.022881 | 0.07436 | 0.2797
-0.33 | 0.029165 | 0.10267 | 0.39585
-0.32 | 0.040205 | 0.150815 | 0.54705
-0.31 | 0.055665 | 0.207055 | 0.7647
-0.3 | 0.076485 | 0.2757 | 1.0655
-0.29 | 0.10449 | 0.3816 | 1.4746
-0.28 | 0.15908 | 0.53065 | 2.01565
-0.27 | 0.216695 | 0.7226 | 2.7645
-0.26 | 0.28015 | 0.99215 | 3.791
-0.25 | 0.38145 | 1.3831 | 5.1575
-0.24 | 0.5214 | 1.86645 | 7.0735
-0.23 | 0.7167 | 2.512 | 9.44
-0.22 | 0.9728 | 3.403 | 12.8185
-0.21 | 1.33095 | 4.5975 | 17.1675
-0.2 | 1.80065 | 6.224 | 22.798
-0.19 | 2.4485 | 8.4615 | 30.845
-0.18 | 3.2985 | 11.31 | 40.44
-0.17 | 4.3855 | 14.934 | 52.31
-0.16 | 5.9135 | 19.826 | 68.08
-0.15 | 7.9435 | 26.165 | 87.86
-0.14 | 10.601 | 34.4 | 111.02
-0.13 | 14.4065 | 44.925 | 139.625
-0.12 | 19.093 | 57.63 | 171.54
-0.11 | 24.745 | 74.41 | 208.3
-0.1 | 32.53 | 93.82 | 253.7
-0.09 | 42.225 | 117.765 | 297.5
-0.08 | 53.815 | 147.945 | 339.55
-0.07 | 68.385 | 180.35 | 391.95
-0.06 | 85.94 | 216.05 | 448.05
-0.05 | 107.315 | 261.05 | 501.1
-0.04 | 129.81 | 309.95 | 553.8
-0.03 | 156.175 | 355.95 | 601.6
-0.02 | 189.6 | 408.15 | 654.05
-0.01 | 223.3 | 462 | 713.75
0 | 257 | 515.2 | 766
0.01 | 291.25 | 565.05 | 802.5
0.02 | 329.45 | 624 | 849.5
0.03 | 363.45 | 670.1 | 891.5
0.04 | 395.9 | 712.1 | 921
0.05 | 427.2 | 764.3 | 963
0.06 | 452.85 | 812 | 1001.5
0.07 | 477.4 | 851 | 1030.5
0.08 | 494.25 | 881.5 | 1050
0.09 | 507.35 | 921 | 1077.5
0.1 | 506.55 | 942 | 1105.5
0.11 | 515.15 | 975 | 1131.5
0.12 | 522 | 1018 | 1145.5
0.13 | 510.5 | 1030.5 | 1156.5
0.14 | 507.5 | 1050 | 1176.5
0.15 | 504 | 1072 | 1191.5
0.16 | 488.5 | 1087.5 | 1208.5
0.17 | 466 | 1102.5 | 1198
0.18 | 446.5 | 1115.5 | 1206.5
0.19 | 431.5 | 1124.5 | 1229
0.2 | 414.5 | 1137.5 | 1229.5
0.21 | 393.5 | 1149 | 1231
0.22 | 375 | 1145.5 | 1227
0.23 | 352 | 1148 | 1228
0.24 | 341.5 | 1151 | 1231.5
0.25 | 316 | 1157 | 1231
0.26 | 284.5 | 1156 | 1214
0.27 | 279.5 | 1146.5 | 1209.5
0.28 | 261.5 | 1149 | 1216
0.29 | 250 | 1143.5 | 1211.5
0.3 | 237.5 | 1136 | 1203.5
0.31 | 208.5 | 1132 | 1178
0.32 | 197.5 | 1117.5 | 1172.5
0.33 | 205 | 1107 | 1171
0.34 | 189 | 1090.5 | 1147.5
0.35 | 163 | 1080 | 1133.5
0.36 | 152.5 | 1072.5 | 1121.5
0.37 | 147 | 1051 | 1108.5
0.38 | 152 | 1027 | 1093
0.39 | 133.5 | 1010 | 1073.5
0.4 | 110 | 993.5 | 1046.5
0.41 | 115.5 | 974 | 1035.5
0.42 | 111 | 954 | 1023.5
0.43 | 113 | 919 | 996
0.44 | 98.5 | 896 | 977
0.45 | 78 | 881 | 950
0.46 | 87.5 | 845 | 905.5
0.47 | 94 | 816 | 899
0.48 | 86 | 791 | 910
0.49 | 68.5 | 760 | 860
0.5 | 63 | 747 | 820