## IDS-VDS Characteristic (mA-mm)
VGS (V) | VDS = 0.100 V | VDS = 0.500 V | VDS = 0.900 V
-0.75 | 0.00037611 | 0.0015395 | 0.0050136
-0.74 | 0.00035724 | 0.0014795 | 0.0048752
-0.73 | 0.00034 | 0.0014256 | 0.0047039
-0.72 | 0.00032769 | 0.001368 | 0.0045676
-0.71 | 0.00031526 | 0.0013255 | 0.0044326
-0.7 | 0.00029944 | 0.0012809 | 0.0042939
-0.69 | 0.00028448 | 0.0012341 | 0.0041534
-0.68 | 0.0002749 | 0.0011859 | 0.004047
-0.67 | 0.00026274 | 0.0011477 | 0.0038919
-0.66 | 0.00024867 | 0.0011093 | 0.003771
-0.65 | 0.00023708 | 0.0010627 | 0.003662
-0.64 | 0.00022588 | 0.0010254 | 0.0035333
-0.63 | 0.00021613 | 0.0009917 | 0.003454
-0.62 | 0.00020736 | 0.0009514 | 0.003304
-0.61 | 0.00019655 | 0.0009132 | 0.003229
-0.6 | 0.00018861 | 0.000885 | 0.0031368
-0.59 | 0.0001795 | 0.0008465 | 0.0030395
-0.58 | 0.00017204 | 0.0008184 | 0.002937
-0.57 | 0.00016411 | 0.0007943 | 0.002841
-0.56 | 0.00015695 | 0.0007603 | 0.002773
-0.55 | 0.00014987 | 0.0007346 | 0.0026643
-0.54 | 0.00014397 | 0.0007097 | 0.0025915
-0.53 | 0.00013587 | 0.0006843 | 0.0024994
-0.52 | 0.0001313 | 0.0006648 | 0.0024286
-0.51 | 0.00012544 | 0.0006442 | 0.0023561
-0.5 | 0.00012103 | 0.0006245 | 0.002302
-0.49 | 0.00011611 | 0.0006059 | 0.002248
-0.48 | 0.0001135 | 0.0005904 | 0.0021971
-0.47 | 0.00011166 | 0.0005835 | 0.0021634
-0.46 | 0.00011062 | 0.0005802 | 0.0021686
-0.45 | 0.00011196 | 0.0005748 | 0.002174
-0.44 | 0.00011533 | 0.0005915 | 0.0022048
-0.43 | 0.00012127 | 0.0006133 | 0.002292
-0.42 | 0.00013205 | 0.0006519 | 0.0024369
-0.41 | 0.00014817 | 0.0007122 | 0.0026457
-0.4 | 0.00017273 | 0.0008028 | 0.002965
-0.39 | 0.00020878 | 0.0009327 | 0.0034352
-0.38 | 0.00025835 | 0.001117 | 0.0041148
-0.37 | 0.00032761 | 0.0013785 | 0.0050917
-0.36 | 0.000426 | 0.0017481 | 0.006535
-0.35 | 0.00056229 | 0.0022506 | 0.008417
-0.34 | 0.000798 | 0.0029747 | 0.011196
-0.33 | 0.0010732 | 0.0039668 | 0.015033
-0.32 | 0.0014453 | 0.0053509 | 0.020407
-0.31 | 0.0019636 | 0.007428 | 0.027661
-0.3 | 0.0026764 | 0.010088 | 0.037999
-0.29 | 0.0036526 | 0.013727 | 0.052148
-0.28 | 0.0049939 | 0.018794 | 0.07143
-0.27 | 0.007136 | 0.025692 | 0.09849
-0.26 | 0.009712 | 0.035142 | 0.13479
-0.25 | 0.013266 | 0.04808 | 0.18427
-0.24 | 0.018043 | 0.06637 | 0.25058
-0.23 | 0.024695 | 0.09045 | 0.34094
-0.22 | 0.033618 | 0.12271 | 0.46411
-0.21 | 0.045569 | 0.16629 | 0.6284
-0.2 | 0.06382 | 0.22537 | 0.8494
-0.19 | 0.08642 | 0.30382 | 1.1417
-0.18 | 0.11778 | 0.41109 | 1.5244
-0.17 | 0.15784 | 0.55173 | 2.0258
-0.16 | 0.21337 | 0.7366 | 2.6786
-0.15 | 0.28633 | 0.9824 | 3.505
-0.14 | 0.38464 | 1.3022 | 4.5899
-0.13 | 0.51569 | 1.7221 | 5.927
-0.12 | 0.6886 | 2.2574 | 7.569
-0.11 | 0.9162 | 2.9481 | 9.57
-0.1 | 1.2091 | 3.8275 | 12.019
-0.09 | 1.5979 | 4.9488 | 14.83
-0.08 | 2.0946 | 6.299 | 18.17
-0.07 | 2.7221 | 8.005 | 21.975
-0.06 | 3.5126 | 10.07 | 26.334
-0.05 | 4.509 | 12.536 | 31.186
-0.04 | 5.706 | 15.502 | 36.599
-0.03 | 7.184 | 18.825 | 42.478
-0.02 | 8.943 | 22.767 | 48.93
-0.01 | 11.041 | 27.24 | 55.882
0 | 13.474 | 32.245 | 63.44
0.01 | 16.268 | 37.714 | 71.27
0.02 | 19.352 | 43.711 | 79.59
0.03 | 22.863 | 50.28 | 88.41
0.04 | 26.677 | 57.12 | 97.55
0.05 | 30.814 | 64.76 | 107.06
0.06 | 35.219 | 72.65 | 116.82
0.07 | 39.941 | 80.98 | 127.19
0.08 | 44.78 | 89.8 | 137.65
0.09 | 49.784 | 98.69 | 148.3
0.1 | 54.895 | 108.12 | 159.31
0.11 | 59.93 | 117.76 | 170.37
0.12 | 65.2 | 127.79 | 181.94
0.13 | 70.44 | 137.93 | 193.4
0.14 | 75.6 | 148.3 | 205.1
0.15 | 80.59 | 158.91 | 216.83
0.16 | 85.5 | 169.78 | 228.85
0.17 | 90.26 | 180.74 | 240.83
0.18 | 94.89 | 191.62 | 252.91
0.19 | 99.28 | 202.82 | 265.09
0.2 | 103.51 | 214.13 | 277.06
0.21 | 107.65 | 225.66 | 289.6
0.22 | 111.4 | 237.14 | 301.81
0.23 | 115.13 | 248.36 | 314.09
0.24 | 118.47 | 260.01 | 326.4
0.25 | 121.74 | 271.6 | 338.55
0.26 | 124.8 | 283.11 | 350.8
0.27 | 127.81 | 294.52 | 362.99
0.28 | 130.46 | 305.99 | 375.01
0.29 | 133 | 317.37 | 386.91
0.3 | 135.39 | 328.87 | 399.01
0.31 | 137.67 | 340.17 | 410.82
0.32 | 139.95 | 351.13 | 422.58
0.33 | 141.82 | 362.39 | 434.29
0.34 | 143.64 | 373.38 | 445.59
0.35 | 145.38 | 384.19 | 457.11
0.36 | 146.91 | 394.99 | 468.28
0.37 | 148.78 | 405.37 | 479.47
0.38 | 149.98 | 415.88 | 490.51
0.39 | 151.34 | 426.05 | 501.06
0.4 | 152.58 | 435.97 | 511.68
0.41 | 153.82 | 445.75 | 522.01
0.42 | 155.08 | 455.33 | 532.37
0.43 | 156.07 | 464.71 | 542.28
0.44 | 156.99 | 473.74 | 551.99
0.45 | 157.95 | 482.58 | 561.57
0.46 | 159.05 | 491.1 | 570.8
0.47 | 159.9 | 499.4 | 579.8
0.48 | 160.57 | 507.41 | 588.8
0.49 | 161.34 | 515.09 | 597.6
0.5 | 161.94 | 522.47 | 605.8

## Tranconductance (mS-mm)
VGS (V) | VDS = 0.100 V | VDS = 0.500 V | VDS = 0.900 V
-0.75 | -0.001887 | -0.006 | -0.01384
-0.74 | -0.0018055 | -0.005695 | -0.015485
-0.73 | -0.0014775 | -0.005575 | -0.01538
-0.72 | -0.001237 | -0.005005 | -0.013565
-0.71 | -0.0014125 | -0.004355 | -0.013685
-0.7 | -0.001539 | -0.00457 | -0.01396
-0.69 | -0.001227 | -0.00475 | -0.012345
-0.68 | -0.001087 | -0.00432 | -0.013075
-0.67 | -0.0013115 | -0.00383 | -0.0138
-0.66 | -0.001283 | -0.00425 | -0.011495
-0.65 | -0.0011395 | -0.004195 | -0.011885
-0.64 | -0.0010475 | -0.00355 | -0.0104
-0.63 | -0.000926 | -0.0037 | -0.011465
-0.62 | -0.000979 | -0.003925 | -0.01125
-0.61 | -0.0009375 | -0.00332 | -0.00836
-0.6 | -0.0008525 | -0.003335 | -0.009475
-0.59 | -0.0008285 | -0.00333 | -0.00999
-0.58 | -0.0007695 | -0.00261 | -0.009925
-0.57 | -0.0007545 | -0.002905 | -0.0082
-0.56 | -0.000712 | -0.002985 | -0.008835
-0.55 | -0.000649 | -0.00253 | -0.009075
-0.54 | -0.0007 | -0.002515 | -0.008245
-0.53 | -0.0006335 | -0.002245 | -0.008145
-0.52 | -0.0005215 | -0.002005 | -0.007165
-0.51 | -0.0005135 | -0.002015 | -0.00633
-0.5 | -0.0004665 | -0.001915 | -0.005405
-0.49 | -0.0003765 | -0.001705 | -0.005245
-0.48 | -0.0002225 | -0.00112 | -0.00423
-0.47 | -0.000144 | -0.00051 | -0.001425
-0.46 | 1.5e-05 | -0.000435 | 0.00053
-0.45 | 0.0002355 | 0.000565 | 0.00181
-0.44 | 0.0004655 | 0.001925 | 0.0059
-0.43 | 0.000836 | 0.00302 | 0.011605
-0.42 | 0.001345 | 0.004945 | 0.017685
-0.41 | 0.002034 | 0.007545 | 0.026405
-0.4 | 0.0030305 | 0.011025 | 0.039475
-0.39 | 0.004281 | 0.01571 | 0.05749
-0.38 | 0.0059415 | 0.02229 | 0.082825
-0.37 | 0.0083825 | 0.031555 | 0.12101
-0.36 | 0.011734 | 0.043605 | 0.166265
-0.35 | 0.0186 | 0.06133 | 0.23305
-0.34 | 0.0255455 | 0.08581 | 0.3308
-0.33 | 0.032365 | 0.11881 | 0.46055
-0.32 | 0.04452 | 0.17306 | 0.6314
-0.31 | 0.061555 | 0.236855 | 0.8796
-0.3 | 0.08445 | 0.31495 | 1.22435
-0.29 | 0.115875 | 0.4353 | 1.67155
-0.28 | 0.17417 | 0.59825 | 2.3171
-0.27 | 0.235905 | 0.8174 | 3.168
-0.26 | 0.3065 | 1.1194 | 4.289
-0.25 | 0.41655 | 1.5614 | 5.7895
-0.24 | 0.57145 | 2.1185 | 7.8335
-0.23 | 0.77875 | 2.817 | 10.6765
-0.22 | 1.0437 | 3.792 | 14.373
-0.21 | 1.5101 | 5.133 | 19.2645
-0.2 | 2.04255 | 6.8765 | 25.665
-0.19 | 2.698 | 9.286 | 33.75
-0.18 | 3.571 | 12.3955 | 44.205
-0.17 | 4.7795 | 16.2755 | 57.71
-0.16 | 6.4245 | 21.5335 | 73.96
-0.15 | 8.5635 | 28.28 | 95.565
-0.14 | 11.468 | 36.985 | 121.1
-0.13 | 15.198 | 47.76 | 148.955
-0.12 | 20.0255 | 61.3 | 182.15
-0.11 | 26.025 | 78.505 | 222.5
-0.1 | 34.085 | 100.035 | 263
-0.09 | 44.275 | 123.575 | 307.55
-0.08 | 56.21 | 152.81 | 357.25
-0.07 | 70.9 | 188.55 | 408.2
-0.06 | 89.345 | 226.55 | 460.55
-0.05 | 109.67 | 271.6 | 513.25
-0.04 | 133.75 | 314.45 | 564.6
-0.03 | 161.85 | 363.25 | 616.55
-0.02 | 192.85 | 420.75 | 670.2
-0.01 | 226.55 | 473.9 | 725.5
0 | 261.35 | 523.7 | 769.4
0.01 | 293.9 | 573.3 | 807.5
0.02 | 329.75 | 628.3 | 857
0.03 | 366.25 | 670.45 | 898
0.04 | 397.55 | 724 | 932.5
0.05 | 427.1 | 776.5 | 963.5
0.06 | 456.35 | 811 | 1006.5
0.07 | 478.05 | 857.5 | 1041.5
0.08 | 492.15 | 885.5 | 1055.5
0.09 | 505.75 | 916 | 1083
0.1 | 507.3 | 953.5 | 1103.5
0.11 | 515.25 | 983.5 | 1131.5
0.12 | 525.5 | 1008.5 | 1151.5
0.13 | 520 | 1025.5 | 1158
0.14 | 507.5 | 1049 | 1171.5
0.15 | 495 | 1074 | 1187.5
0.16 | 483.5 | 1091.5 | 1200
0.17 | 469.5 | 1092 | 1203
0.18 | 451 | 1104 | 1213
0.19 | 431 | 1125.5 | 1207.5
0.2 | 418.5 | 1142 | 1225.5
0.21 | 394.5 | 1150.5 | 1237.5
0.22 | 374 | 1135 | 1224.5
0.23 | 353.5 | 1143.5 | 1229.5
0.24 | 330.5 | 1162 | 1223
0.25 | 316.5 | 1155 | 1220
0.26 | 303.5 | 1146 | 1222
0.27 | 283 | 1144 | 1210.5
0.28 | 259.5 | 1142.5 | 1196
0.29 | 246.5 | 1144 | 1200
0.3 | 233.5 | 1140 | 1195.5
0.31 | 228 | 1113 | 1178.5
0.32 | 207.5 | 1111 | 1173.5
0.33 | 184.5 | 1112.5 | 1150.5
0.34 | 178 | 1090 | 1141
0.35 | 163.5 | 1080.5 | 1134.5
0.36 | 170 | 1059 | 1118
0.37 | 153.5 | 1044.5 | 1111.5
0.38 | 128 | 1034 | 1079.5
0.39 | 130 | 1004.5 | 1058.5
0.4 | 124 | 985 | 1047.5
0.41 | 125 | 968 | 1034.5
0.42 | 112.5 | 948 | 1013.5
0.43 | 95.5 | 920.5 | 981
0.44 | 94 | 893.5 | 964.5
0.45 | 103 | 868 | 940.5
0.46 | 97.5 | 841 | 911.5
0.47 | 76 | 815.5 | 900
0.48 | 72 | 784.5 | 890
0.49 | 68.5 | 753 | 850
0.5 | 60 | 738 | 820