## IDS-VDS Characteristic (mA-mm)
VGS (V) | VDS = 0.100 V | VDS = 0.500 V | VDS = 0.900 V
-0.75 | 0.00035756 | 0.0014922 | 0.005016
-0.74 | 0.00033773 | 0.0014337 | 0.0048595
-0.73 | 0.00032364 | 0.0013819 | 0.0047353
-0.72 | 0.00030959 | 0.0013346 | 0.0045705
-0.71 | 0.00029312 | 0.0012833 | 0.0044274
-0.7 | 0.0002809 | 0.0012287 | 0.0043031
-0.69 | 0.00027116 | 0.001194 | 0.0041628
-0.68 | 0.00025936 | 0.0011437 | 0.004004
-0.67 | 0.00024558 | 0.0010925 | 0.0038919
-0.66 | 0.00023587 | 0.0010654 | 0.0037609
-0.65 | 0.00022418 | 0.0010216 | 0.0036654
-0.64 | 0.00021437 | 0.0009889 | 0.0035588
-0.63 | 0.00020599 | 0.0009516 | 0.0034361
-0.62 | 0.00019519 | 0.0009111 | 0.0033546
-0.61 | 0.0001861 | 0.0008758 | 0.0032146
-0.6 | 0.00017893 | 0.0008498 | 0.003091
-0.59 | 0.00016951 | 0.0008236 | 0.0030019
-0.58 | 0.00016198 | 0.0007893 | 0.0029204
-0.57 | 0.00015419 | 0.0007576 | 0.0028111
-0.56 | 0.00014759 | 0.0007292 | 0.0027342
-0.55 | 0.00014122 | 0.0007048 | 0.0026222
-0.54 | 0.00013341 | 0.0006827 | 0.0025515
-0.53 | 0.00012796 | 0.0006569 | 0.0024734
-0.52 | 0.00012278 | 0.0006346 | 0.0023917
-0.51 | 0.00011826 | 0.0006155 | 0.0023114
-0.5 | 0.00011391 | 0.0005942 | 0.0022558
-0.49 | 0.0001093 | 0.000578 | 0.0022048
-0.48 | 0.000107 | 0.0005692 | 0.002176
-0.47 | 0.00010486 | 0.0005595 | 0.0021403
-0.46 | 0.00010461 | 0.0005536 | 0.0021359
-0.45 | 0.00010542 | 0.0005588 | 0.0021427
-0.44 | 0.00010921 | 0.0005689 | 0.0021823
-0.43 | 0.0001163 | 0.0005915 | 0.0022546
-0.42 | 0.0001278 | 0.0006333 | 0.0023916
-0.41 | 0.00014544 | 0.0006978 | 0.0026155
-0.4 | 0.00017118 | 0.000786 | 0.0029476
-0.39 | 0.0002084 | 0.0009212 | 0.0034492
-0.38 | 0.00025925 | 0.0011135 | 0.004124
-0.37 | 0.00033236 | 0.0013787 | 0.0051226
-0.36 | 0.00043277 | 0.0017553 | 0.006599
-0.35 | 0.0005787 | 0.0022835 | 0.008571
-0.34 | 0.0007767 | 0.0030237 | 0.011345
-0.33 | 0.0010445 | 0.004022 | 0.015263
-0.32 | 0.0014181 | 0.0054513 | 0.020682
-0.31 | 0.0019272 | 0.007578 | 0.028191
-0.3 | 0.002639 | 0.010303 | 0.038746
-0.29 | 0.0036067 | 0.01399 | 0.053053
-0.28 | 0.0049324 | 0.019111 | 0.07325
-0.27 | 0.00718 | 0.026165 | 0.09975
-0.26 | 0.009798 | 0.035858 | 0.1372
-0.25 | 0.013381 | 0.049014 | 0.18707
-0.24 | 0.01823 | 0.0677 | 0.25505
-0.23 | 0.024914 | 0.09191 | 0.34676
-0.22 | 0.033804 | 0.12474 | 0.47119
-0.21 | 0.046073 | 0.16878 | 0.6367
-0.2 | 0.06439 | 0.22864 | 0.8567
-0.19 | 0.08746 | 0.30906 | 1.1524
-0.18 | 0.11791 | 0.41625 | 1.5428
-0.17 | 0.15965 | 0.55677 | 2.0484
-0.16 | 0.21494 | 0.7453 | 2.6913
-0.15 | 0.28874 | 0.9971 | 3.537
-0.14 | 0.38759 | 1.3196 | 4.6061
-0.13 | 0.5177 | 1.7445 | 5.94
-0.12 | 0.6961 | 2.2955 | 7.601
-0.11 | 0.9246 | 2.9971 | 9.636
-0.1 | 1.2238 | 3.8815 | 12.019
-0.09 | 1.6146 | 5.0085 | 14.923
-0.08 | 2.1099 | 6.406 | 18.186
-0.07 | 2.7422 | 8.101 | 22.029
-0.06 | 3.5457 | 10.209 | 26.395
-0.05 | 4.5507 | 12.695 | 31.308
-0.04 | 5.761 | 15.633 | 36.682
-0.03 | 7.233 | 19.065 | 42.656
-0.02 | 9.017 | 22.972 | 49.005
-0.01 | 11.121 | 27.432 | 56.013
0 | 13.577 | 32.422 | 63.64
0.01 | 16.359 | 38.032 | 71.49
0.02 | 19.462 | 43.97 | 79.89
0.03 | 23.017 | 50.628 | 88.57
0.04 | 26.819 | 57.64 | 97.83
0.05 | 31.006 | 65.03 | 107.4
0.06 | 35.408 | 73.02 | 117.27
0.07 | 40.125 | 81.47 | 127.53
0.08 | 44.993 | 90.22 | 138.02
0.09 | 49.991 | 99.21 | 148.82
0.1 | 55.107 | 108.59 | 159.69
0.11 | 60.15 | 118.3 | 170.92
0.12 | 65.42 | 128.35 | 182.35
0.13 | 70.6 | 138.49 | 193.99
0.14 | 75.71 | 148.9 | 205.77
0.15 | 80.75 | 159.47 | 217.52
0.16 | 85.77 | 170.46 | 229.72
0.17 | 90.41 | 181.42 | 241.52
0.18 | 94.97 | 192.52 | 253.8
0.19 | 99.4 | 203.55 | 265.91
0.2 | 103.7 | 214.95 | 278.16
0.21 | 107.75 | 226.46 | 290.53
0.22 | 111.56 | 237.9 | 302.76
0.23 | 115.15 | 249.45 | 315.09
0.24 | 118.44 | 260.93 | 327.32
0.25 | 121.86 | 272.5 | 339.72
0.26 | 124.9 | 284.05 | 351.77
0.27 | 127.75 | 295.56 | 364.07
0.28 | 130.5 | 306.94 | 376.15
0.29 | 133.04 | 318.39 | 388.18
0.3 | 135.38 | 329.91 | 400.41
0.31 | 137.61 | 341.18 | 412.05
0.32 | 139.77 | 352.39 | 423.88
0.33 | 141.8 | 363.43 | 435.65
0.34 | 143.76 | 374.48 | 447.18
0.35 | 145.33 | 385.32 | 458.61
0.36 | 146.93 | 395.97 | 469.74
0.37 | 148.61 | 406.7 | 480.98
0.38 | 149.88 | 417 | 491.91
0.39 | 151.42 | 427.16 | 502.63
0.4 | 152.46 | 437.18 | 513.12
0.41 | 153.73 | 446.91 | 523.58
0.42 | 154.93 | 456.53 | 533.89
0.43 | 155.97 | 465.85 | 543.9
0.44 | 156.91 | 474.93 | 553.73
0.45 | 157.83 | 483.75 | 563.13
0.46 | 158.79 | 492.3 | 572.5
0.47 | 159.68 | 500.51 | 581.4
0.48 | 160.63 | 508.56 | 590.4
0.49 | 161.18 | 516.27 | 599.2
0.5 | 162.02 | 523.62 | 607.4

## Tranconductance (mS-mm)
VGS (V) | VDS = 0.100 V | VDS = 0.500 V | VDS = 0.900 V
-0.75 | -0.001983 | -0.00585 | -0.01565
-0.74 | -0.001696 | -0.005515 | -0.014035
-0.73 | -0.001407 | -0.004955 | -0.01445
-0.72 | -0.001526 | -0.00493 | -0.015395
-0.71 | -0.0014345 | -0.005295 | -0.01337
-0.7 | -0.001098 | -0.004465 | -0.01323
-0.69 | -0.001077 | -0.00425 | -0.014955
-0.68 | -0.001279 | -0.005075 | -0.013545
-0.67 | -0.0011745 | -0.003915 | -0.012155
-0.66 | -0.00107 | -0.003545 | -0.011325
-0.65 | -0.001075 | -0.003825 | -0.010105
-0.64 | -0.0009095 | -0.0035 | -0.011465
-0.63 | -0.000959 | -0.00389 | -0.01021
-0.62 | -0.0009945 | -0.00379 | -0.011075
-0.61 | -0.000813 | -0.003065 | -0.01318
-0.6 | -0.0008295 | -0.00261 | -0.010635
-0.59 | -0.0008475 | -0.003025 | -0.00853
-0.58 | -0.000766 | -0.0033 | -0.00954
-0.57 | -0.0007195 | -0.003005 | -0.00931
-0.56 | -0.0006485 | -0.00264 | -0.009445
-0.55 | -0.000709 | -0.002325 | -0.009135
-0.54 | -0.000663 | -0.002395 | -0.00744
-0.53 | -0.0005315 | -0.002405 | -0.00799
-0.52 | -0.000485 | -0.00207 | -0.0081
-0.51 | -0.0004435 | -0.00202 | -0.006795
-0.5 | -0.000448 | -0.001875 | -0.00533
-0.49 | -0.0003455 | -0.00125 | -0.00399
-0.48 | -0.000222 | -0.000925 | -0.003225
-0.47 | -0.0001195 | -0.00078 | -0.002005
-0.46 | 2.8e-05 | -3.5e-05 | 0.00012
-0.45 | 0.00023 | 0.000765 | 0.00232
-0.44 | 0.000544 | 0.001635 | 0.005595
-0.43 | 0.0009295 | 0.00322 | 0.010465
-0.42 | 0.001457 | 0.005315 | 0.018045
-0.41 | 0.002169 | 0.007635 | 0.0278
-0.4 | 0.003148 | 0.01117 | 0.041685
-0.39 | 0.0044035 | 0.016375 | 0.05882
-0.38 | 0.006198 | 0.022875 | 0.08367
-0.37 | 0.008676 | 0.03209 | 0.12375
-0.36 | 0.012317 | 0.04524 | 0.17242
-0.35 | 0.0171965 | 0.06342 | 0.2373
-0.34 | 0.02329 | 0.086925 | 0.3346
-0.33 | 0.03207 | 0.12138 | 0.46685
-0.32 | 0.044135 | 0.1778 | 0.6464
-0.31 | 0.061045 | 0.242585 | 0.9032
-0.3 | 0.083975 | 0.3206 | 1.2431
-0.29 | 0.11467 | 0.4404 | 1.7252
-0.28 | 0.178665 | 0.60875 | 2.33485
-0.27 | 0.24328 | 0.83735 | 3.1975
-0.26 | 0.31005 | 1.14245 | 4.366
-0.25 | 0.4216 | 1.5921 | 5.8925
-0.24 | 0.57665 | 2.1448 | 7.9845
-0.23 | 0.7787 | 2.852 | 10.807
-0.22 | 1.05795 | 3.8435 | 14.497
-0.21 | 1.5293 | 5.195 | 19.2755
-0.2 | 2.06935 | 7.014 | 25.785
-0.19 | 2.676 | 9.3805 | 34.305
-0.18 | 3.6095 | 12.3855 | 44.8
-0.17 | 4.8515 | 16.4525 | 57.425
-0.16 | 6.4545 | 22.0165 | 74.43
-0.15 | 8.6325 | 28.715 | 95.74
-0.14 | 11.448 | 37.37 | 120.15
-0.13 | 15.4255 | 48.795 | 149.745
-0.12 | 20.345 | 62.63 | 184.8
-0.11 | 26.385 | 79.3 | 220.9
-0.1 | 34.5 | 100.57 | 264.35
-0.09 | 44.305 | 126.225 | 308.35
-0.08 | 56.38 | 154.625 | 355.3
-0.07 | 71.79 | 190.15 | 410.45
-0.06 | 90.425 | 229.7 | 463.95
-0.05 | 110.765 | 271.2 | 514.35
-0.04 | 134.115 | 318.5 | 567.4
-0.03 | 162.8 | 366.95 | 616.15
-0.02 | 194.4 | 418.35 | 667.85
-0.01 | 228 | 472.5 | 731.75
0 | 261.9 | 530 | 773.85
0.01 | 294.25 | 577.4 | 812.5
0.02 | 332.9 | 629.8 | 854
0.03 | 367.85 | 683.5 | 897
0.04 | 399.45 | 720.1 | 941.5
0.05 | 429.45 | 769 | 972
0.06 | 455.95 | 822 | 1006.5
0.07 | 479.25 | 860 | 1037.5
0.08 | 493.3 | 887 | 1064.5
0.09 | 505.7 | 918.5 | 1083.5
0.1 | 507.95 | 954.5 | 1105
0.11 | 515.65 | 988 | 1133
0.12 | 522.5 | 1009.5 | 1153.5
0.13 | 514.5 | 1027.5 | 1171
0.14 | 507.5 | 1049 | 1176.5
0.15 | 503 | 1078 | 1197.5
0.16 | 483 | 1097.5 | 1200
0.17 | 460 | 1103 | 1204
0.18 | 449.5 | 1106.5 | 1219.5
0.19 | 436.5 | 1121.5 | 1218
0.2 | 417.5 | 1145.5 | 1231
0.21 | 393 | 1147.5 | 1230
0.22 | 370 | 1149.5 | 1228
0.23 | 344 | 1151.5 | 1228
0.24 | 335.5 | 1152.5 | 1231.5
0.25 | 323 | 1156 | 1222.5
0.26 | 294.5 | 1153 | 1217.5
0.27 | 280 | 1144.5 | 1219
0.28 | 264.5 | 1141.5 | 1205.5
0.29 | 244 | 1148.5 | 1213
0.3 | 228.5 | 1139.5 | 1193.5
0.31 | 219.5 | 1124 | 1173.5
0.32 | 209.5 | 1112.5 | 1180
0.33 | 199.5 | 1104.5 | 1165
0.34 | 176.5 | 1094.5 | 1148
0.35 | 158.5 | 1074.5 | 1128
0.36 | 164 | 1069 | 1118.5
0.37 | 147.5 | 1051.5 | 1108.5
0.38 | 140.5 | 1023 | 1082.5
0.39 | 129 | 1009 | 1060.5
0.4 | 115.5 | 987.5 | 1047.5
0.41 | 123.5 | 967.5 | 1038.5
0.42 | 112 | 947 | 1016
0.43 | 99 | 920 | 992
0.44 | 93 | 895 | 961.5
0.45 | 94 | 868.5 | 938.5
0.46 | 92.5 | 838 | 913.5
0.47 | 92 | 813 | 895
0.48 | 75 | 788 | 890
0.49 | 69.5 | 753 | 850
0.5 | 84 | 735 | 820