## IDS-VDS Characteristic (mA-mm)
VGS (V) | VDS = 0.100 V | VDS = 0.500 V | VDS = 0.900 V
-0.75 | 0.00032309 | 0.0012814 | 0.00415
-0.74 | 0.00030818 | 0.0012351 | 0.0040376
-0.73 | 0.00029503 | 0.0011977 | 0.0039185
-0.72 | 0.00028182 | 0.0011547 | 0.0038102
-0.71 | 0.00026723 | 0.0011149 | 0.0036749
-0.7 | 0.0002571 | 0.0010694 | 0.0035786
-0.69 | 0.00024643 | 0.0010408 | 0.0034715
-0.68 | 0.00023553 | 0.0009973 | 0.0033632
-0.67 | 0.00022462 | 0.000962 | 0.0032496
-0.66 | 0.00021242 | 0.000926 | 0.0031524
-0.65 | 0.00020519 | 0.0009009 | 0.0030666
-0.64 | 0.00019477 | 0.0008703 | 0.0029669
-0.63 | 0.00018597 | 0.000832 | 0.0028759
-0.62 | 0.00017893 | 0.0008033 | 0.0028017
-0.61 | 0.00017102 | 0.0007748 | 0.0027111
-0.6 | 0.00016389 | 0.0007479 | 0.0026276
-0.59 | 0.00015612 | 0.0007173 | 0.0025288
-0.58 | 0.00015056 | 0.0006909 | 0.0024414
-0.57 | 0.00014431 | 0.0006708 | 0.0023827
-0.56 | 0.000138 | 0.0006452 | 0.0023099
-0.55 | 0.00013114 | 0.0006274 | 0.0022435
-0.54 | 0.00012578 | 0.0005999 | 0.0021815
-0.53 | 0.00012099 | 0.0005814 | 0.0021132
-0.52 | 0.00011579 | 0.0005658 | 0.0020605
-0.51 | 0.0001115 | 0.0005478 | 0.0019995
-0.5 | 0.00010856 | 0.0005358 | 0.0019592
-0.49 | 0.00010311 | 0.000522 | 0.0019333
-0.48 | 0.00010223 | 0.0005168 | 0.0019106
-0.47 | 0.00010083 | 0.0005102 | 0.0018897
-0.46 | 0.00010169 | 0.0005104 | 0.0019042
-0.45 | 0.000105 | 0.0005221 | 0.0019408
-0.44 | 0.00011126 | 0.0005404 | 0.0020247
-0.43 | 0.00012057 | 0.0005773 | 0.0021587
-0.42 | 0.00013507 | 0.0006331 | 0.0023502
-0.41 | 0.00015679 | 0.0007147 | 0.0026404
-0.4 | 0.00018719 | 0.0008306 | 0.0030706
-0.39 | 0.00023047 | 0.0010004 | 0.0036917
-0.38 | 0.00029165 | 0.0012326 | 0.0045561
-0.37 | 0.00037705 | 0.0015621 | 0.005861
-0.36 | 0.00049516 | 0.002019 | 0.007579
-0.35 | 0.0006934 | 0.0026455 | 0.00998
-0.34 | 0.0009327 | 0.0035271 | 0.013449
-0.33 | 0.0012527 | 0.0047336 | 0.018166
-0.32 | 0.001696 | 0.006567 | 0.024662
-0.31 | 0.0023027 | 0.008861 | 0.033763
-0.3 | 0.0031438 | 0.012111 | 0.046176
-0.29 | 0.0042818 | 0.016486 | 0.06347
-0.28 | 0.005912 | 0.02251 | 0.08715
-0.27 | 0.008069 | 0.030706 | 0.11933
-0.26 | 0.010992 | 0.042057 | 0.16192
-0.25 | 0.014977 | 0.05728 | 0.22078
-0.24 | 0.020376 | 0.07811 | 0.29988
-0.23 | 0.027774 | 0.10614 | 0.4064
-0.22 | 0.0376 | 0.14376 | 0.54934
-0.21 | 0.051183 | 0.19484 | 0.7414
-0.2 | 0.07179 | 0.26151 | 0.9964
-0.19 | 0.09727 | 0.35376 | 1.3278
-0.18 | 0.13098 | 0.47555 | 1.7712
-0.17 | 0.17624 | 0.6364 | 2.3368
-0.16 | 0.23678 | 0.8483 | 3.0695
-0.15 | 0.31699 | 1.1244 | 3.9929
-0.14 | 0.42442 | 1.4851 | 5.1913
-0.13 | 0.56727 | 1.9527 | 6.699
-0.12 | 0.759 | 2.5519 | 8.484
-0.11 | 1.0061 | 3.3286 | 10.624
-0.1 | 1.3266 | 4.2998 | 13.277
-0.09 | 1.7443 | 5.5059 | 16.31
-0.08 | 2.2741 | 7.015 | 19.859
-0.07 | 2.9395 | 8.837 | 23.812
-0.06 | 3.7895 | 11.069 | 28.346
-0.05 | 4.8401 | 13.741 | 33.464
-0.04 | 6.096 | 16.775 | 39.081
-0.03 | 7.65 | 20.362 | 45.175
-0.02 | 9.492 | 24.493 | 51.664
-0.01 | 11.658 | 29.104 | 59.05
0 | 14.188 | 34.209 | 66.72
0.01 | 17.049 | 39.926 | 74.8
0.02 | 20.223 | 46.068 | 83.26
0.03 | 23.853 | 52.864 | 92.19
0.04 | 27.721 | 59.92 | 101.4
0.05 | 31.897 | 67.54 | 111.08
0.06 | 36.42 | 75.56 | 121.06
0.07 | 41.143 | 84.02 | 131.44
0.08 | 46.051 | 92.88 | 142.14
0.09 | 51.065 | 101.91 | 152.66
0.1 | 56.217 | 111.42 | 163.75
0.11 | 61.31 | 121.26 | 175.05
0.12 | 66.55 | 131.12 | 186.53
0.13 | 71.73 | 141.5 | 198.15
0.14 | 76.8 | 151.92 | 209.77
0.15 | 81.82 | 162.58 | 221.66
0.16 | 86.66 | 173.55 | 233.66
0.17 | 91.42 | 184.4 | 245.76
0.18 | 96.03 | 195.47 | 257.62
0.19 | 100.34 | 206.62 | 269.8
0.2 | 104.51 | 217.97 | 282.03
0.21 | 108.5 | 229.43 | 294.38
0.22 | 112.2 | 240.83 | 306.69
0.23 | 115.95 | 252.31 | 318.74
0.24 | 119.29 | 263.72 | 331.04
0.25 | 122.5 | 275.37 | 343.34
0.26 | 125.5 | 286.69 | 355.5
0.27 | 128.26 | 298.2 | 367.56
0.28 | 130.98 | 309.62 | 379.45
0.29 | 133.48 | 320.96 | 391.51
0.3 | 135.84 | 332.4 | 403.51
0.31 | 138.07 | 343.52 | 415.3
0.32 | 140.21 | 354.76 | 426.87
0.33 | 142.08 | 365.79 | 438.53
0.34 | 143.9 | 376.66 | 449.99
0.35 | 145.67 | 387.37 | 461.3
0.36 | 147.21 | 398.01 | 472.43
0.37 | 148.87 | 408.57 | 483.37
0.38 | 150.12 | 418.8 | 494.21
0.39 | 151.44 | 428.86 | 504.89
0.4 | 152.76 | 438.66 | 515.32
0.41 | 153.77 | 448.39 | 525.66
0.42 | 155.07 | 457.96 | 535.73
0.43 | 155.92 | 467.11 | 545.65
0.44 | 156.97 | 476.17 | 555.32
0.45 | 157.93 | 484.74 | 564.76
0.46 | 158.83 | 493.26 | 573.9
0.47 | 159.57 | 501.43 | 583
0.48 | 160.38 | 509.29 | 591.6
0.49 | 161.18 | 516.8 | 600.1
0.5 | 161.85 | 524.06 | 608.4

## Tranconductance (mS-mm)
VGS (V) | VDS = 0.100 V | VDS = 0.500 V | VDS = 0.900 V
-0.75 | -0.001491 | -0.00463 | -0.01124
-0.74 | -0.001403 | -0.004185 | -0.011575
-0.73 | -0.001318 | -0.00402 | -0.01137
-0.72 | -0.00139 | -0.00414 | -0.01218
-0.71 | -0.001236 | -0.004265 | -0.01158
-0.7 | -0.00104 | -0.003705 | -0.01017
-0.69 | -0.0010785 | -0.003605 | -0.01077
-0.68 | -0.0010905 | -0.00394 | -0.011095
-0.67 | -0.0011555 | -0.003565 | -0.01054
-0.66 | -0.0009715 | -0.003055 | -0.00915
-0.65 | -0.0008825 | -0.002785 | -0.009275
-0.64 | -0.000961 | -0.003445 | -0.009535
-0.63 | -0.000792 | -0.00335 | -0.00826
-0.62 | -0.0007475 | -0.00286 | -0.00824
-0.61 | -0.000752 | -0.00277 | -0.008705
-0.6 | -0.000745 | -0.002875 | -0.009115
-0.59 | -0.0006665 | -0.00285 | -0.00931
-0.58 | -0.0005905 | -0.002325 | -0.007305
-0.57 | -0.000628 | -0.002285 | -0.006575
-0.56 | -0.0006585 | -0.00217 | -0.00696
-0.55 | -0.000611 | -0.002265 | -0.00642
-0.54 | -0.0005075 | -0.0023 | -0.006515
-0.53 | -0.0004995 | -0.001705 | -0.00605
-0.52 | -0.0004745 | -0.00168 | -0.005685
-0.51 | -0.0003615 | -0.0015 | -0.005065
-0.5 | -0.0004195 | -0.00129 | -0.00331
-0.49 | -0.0003165 | -0.00095 | -0.00243
-0.48 | -0.000114 | -0.00059 | -0.00218
-0.47 | -2.7e-05 | -0.00032 | -0.00032
-0.46 | 0.0002085 | 0.000595 | 0.002555
-0.45 | 0.0004785 | 0.0015 | 0.006025
-0.44 | 0.0007785 | 0.00276 | 0.010895
-0.43 | 0.0011905 | 0.004635 | 0.016275
-0.42 | 0.001811 | 0.00687 | 0.024085
-0.41 | 0.002606 | 0.009875 | 0.03602
-0.4 | 0.003684 | 0.014285 | 0.052565
-0.39 | 0.005223 | 0.0201 | 0.074275
-0.38 | 0.007329 | 0.028085 | 0.108465
-0.37 | 0.0101755 | 0.03932 | 0.151145
-0.36 | 0.0158175 | 0.05417 | 0.20595
-0.35 | 0.021877 | 0.075405 | 0.2935
-0.34 | 0.027965 | 0.104405 | 0.4093
-0.33 | 0.038165 | 0.151995 | 0.56065
-0.32 | 0.0525 | 0.20637 | 0.77985
-0.31 | 0.07239 | 0.2772 | 1.0757
-0.3 | 0.098955 | 0.38125 | 1.48535
-0.29 | 0.13841 | 0.51995 | 2.0487
-0.28 | 0.18936 | 0.711 | 2.793
-0.27 | 0.254 | 0.97735 | 3.7385
-0.26 | 0.3454 | 1.3287 | 5.0725
-0.25 | 0.4692 | 1.80265 | 6.898
-0.24 | 0.63985 | 2.443 | 9.281
-0.23 | 0.8612 | 3.2825 | 12.473
-0.22 | 1.17045 | 4.435 | 16.75
-0.21 | 1.7095 | 5.8875 | 22.353
-0.2 | 2.30435 | 7.946 | 29.32
-0.19 | 2.9595 | 10.702 | 38.74
-0.18 | 3.9485 | 14.132 | 50.45
-0.17 | 5.29 | 18.6375 | 64.915
-0.16 | 7.0375 | 24.4 | 82.805
-0.15 | 9.382 | 31.84 | 106.09
-0.14 | 12.514 | 41.415 | 135.305
-0.13 | 16.729 | 53.34 | 164.635
-0.12 | 21.9415 | 68.795 | 196.25
-0.11 | 28.38 | 87.395 | 239.65
-0.1 | 36.91 | 108.865 | 284.3
-0.09 | 47.375 | 135.76 | 329.1
-0.08 | 59.76 | 166.555 | 375.1
-0.07 | 75.77 | 202.7 | 424.35
-0.06 | 95.03 | 245.2 | 482.6
-0.05 | 115.325 | 285.3 | 536.75
-0.04 | 140.495 | 331.05 | 585.55
-0.03 | 169.8 | 385.9 | 629.15
-0.02 | 200.4 | 437.1 | 693.75
-0.01 | 234.8 | 485.8 | 752.8
0 | 269.55 | 541.1 | 787.5
0.01 | 301.75 | 592.95 | 827
0.02 | 340.2 | 646.9 | 869.5
0.03 | 374.9 | 692.6 | 907
0.04 | 402.2 | 733.8 | 944.5
0.05 | 434.95 | 782 | 983
0.06 | 462.3 | 824 | 1018
0.07 | 481.55 | 866 | 1054
0.08 | 496.1 | 894.5 | 1061
0.09 | 508.3 | 927 | 1080.5
0.1 | 512.25 | 967.5 | 1119.5
0.11 | 516.65 | 985 | 1139
0.12 | 521 | 1012 | 1155
0.13 | 512.5 | 1040 | 1162
0.14 | 504.5 | 1054 | 1175.5
0.15 | 493 | 1081.5 | 1194.5
0.16 | 480 | 1091 | 1205
0.17 | 468.5 | 1096 | 1198
0.18 | 446 | 1111 | 1202
0.19 | 424 | 1125 | 1220.5
0.2 | 408 | 1140.5 | 1229
0.21 | 384.5 | 1143 | 1233
0.22 | 372.5 | 1144 | 1218
0.23 | 354.5 | 1144.5 | 1217.5
0.24 | 327.5 | 1153 | 1230
0.25 | 310.5 | 1148.5 | 1223
0.26 | 288 | 1141.5 | 1211
0.27 | 274 | 1146.5 | 1197.5
0.28 | 261 | 1138 | 1197.5
0.29 | 243 | 1139 | 1203
0.3 | 229.5 | 1128 | 1189.5
0.31 | 218.5 | 1118 | 1168
0.32 | 200.5 | 1113.5 | 1161.5
0.33 | 184.5 | 1095 | 1156
0.34 | 179.5 | 1079 | 1138.5
0.35 | 165.5 | 1067.5 | 1122
0.36 | 160 | 1060 | 1103.5
0.37 | 145.5 | 1039.5 | 1089
0.38 | 128.5 | 1014.5 | 1076
0.39 | 132 | 993 | 1055.5
0.4 | 116.5 | 976.5 | 1038.5
0.41 | 115.5 | 965 | 1020.5
0.42 | 107.5 | 936 | 999.5
0.43 | 95 | 910.5 | 979.5
0.44 | 100.5 | 881.5 | 955.5
0.45 | 93 | 854.5 | 929
0.46 | 82 | 834.5 | 912
0.47 | 77.5 | 801.5 | 885
0.48 | 80.5 | 768.5 | 855
0.49 | 73.5 | 738.5 | 840
0.5 | 67 | 726 | 830