## IDS-VDS Characteristic (mA-mm)
VGS (V) | VDS = 0.100 V | VDS = 0.500 V | VDS = 0.900 V
-0.75 | 0.00026914 | 0.0011078 | 0.0035418
-0.74 | 0.00025971 | 0.0010642 | 0.0034485
-0.73 | 0.00024687 | 0.0010229 | 0.0033422
-0.72 | 0.00023532 | 0.0009898 | 0.0032305
-0.71 | 0.00022736 | 0.0009511 | 0.0031361
-0.7 | 0.00021636 | 0.0009156 | 0.0030413
-0.69 | 0.00020536 | 0.0008884 | 0.0029428
-0.68 | 0.00019703 | 0.0008504 | 0.0028594
-0.67 | 0.00018874 | 0.0008213 | 0.0027768
-0.66 | 0.00018027 | 0.0007932 | 0.0026885
-0.65 | 0.00017162 | 0.0007703 | 0.0026208
-0.64 | 0.00016461 | 0.000739 | 0.0025405
-0.63 | 0.00015767 | 0.0007109 | 0.0024466
-0.62 | 0.00015067 | 0.0006857 | 0.0023723
-0.61 | 0.00014402 | 0.0006644 | 0.0022925
-0.6 | 0.0001361 | 0.0006368 | 0.002219
-0.59 | 0.00013097 | 0.000614 | 0.0021636
-0.58 | 0.00012492 | 0.0005929 | 0.0020945
-0.57 | 0.00012034 | 0.0005683 | 0.0020378
-0.56 | 0.00011428 | 0.0005494 | 0.0019743
-0.55 | 0.00010933 | 0.0005322 | 0.0019227
-0.54 | 0.00010485 | 0.0005167 | 0.0018619
-0.53 | 0.00010151 | 0.0005024 | 0.0018194
-0.52 | 9.62e-05 | 0.00048352 | 0.0017559
-0.51 | 9.324e-05 | 0.00047172 | 0.0017283
-0.5 | 8.962e-05 | 0.00045872 | 0.0016858
-0.49 | 8.802e-05 | 0.000451 | 0.0016545
-0.48 | 8.733e-05 | 0.00044401 | 0.0016404
-0.47 | 8.685e-05 | 0.00044334 | 0.0016365
-0.46 | 8.886e-05 | 0.00044925 | 0.0016617
-0.45 | 9.301e-05 | 0.00046326 | 0.001709
-0.44 | 9.925e-05 | 0.0004858 | 0.0018007
-0.43 | 0.00010885 | 0.0005232 | 0.0019363
-0.42 | 0.0001238 | 0.0005814 | 0.0021472
-0.41 | 0.00014563 | 0.0006649 | 0.0024452
-0.4 | 0.0001774 | 0.0007831 | 0.0028798
-0.39 | 0.00022201 | 0.0009565 | 0.0035217
-0.38 | 0.00028388 | 0.0011906 | 0.0044108
-0.37 | 0.00036892 | 0.0015256 | 0.0056867
-0.36 | 0.00048865 | 0.001981 | 0.007547
-0.35 | 0.0006856 | 0.0026196 | 0.010016
-0.34 | 0.0009239 | 0.0035169 | 0.013539
-0.33 | 0.0012455 | 0.0047132 | 0.018247
-0.32 | 0.0016875 | 0.006583 | 0.024935
-0.31 | 0.002297 | 0.008911 | 0.034074
-0.3 | 0.0031302 | 0.012127 | 0.046924
-0.29 | 0.0042609 | 0.016526 | 0.06429
-0.28 | 0.005892 | 0.022572 | 0.08839
-0.27 | 0.008056 | 0.031002 | 0.12089
-0.26 | 0.010961 | 0.042372 | 0.16386
-0.25 | 0.014907 | 0.05786 | 0.22441
-0.24 | 0.020323 | 0.07868 | 0.30558
-0.23 | 0.027735 | 0.10738 | 0.41357
-0.22 | 0.037694 | 0.14488 | 0.5597
-0.21 | 0.051039 | 0.19704 | 0.7522
-0.2 | 0.0717 | 0.26421 | 1.0077
-0.19 | 0.09678 | 0.35681 | 1.3519
-0.18 | 0.13121 | 0.47909 | 1.7988
-0.17 | 0.17623 | 0.6415 | 2.3768
-0.16 | 0.23714 | 0.8557 | 3.1292
-0.15 | 0.31719 | 1.1308 | 4.0581
-0.14 | 0.42567 | 1.4996 | 5.2733
-0.13 | 0.56772 | 1.9722 | 6.776
-0.12 | 0.7572 | 2.5792 | 8.608
-0.11 | 1.0067 | 3.3539 | 10.795
-0.1 | 1.324 | 4.337 | 13.425
-0.09 | 1.7449 | 5.5498 | 16.535
-0.08 | 2.2733 | 7.071 | 20.028
-0.07 | 2.9453 | 8.922 | 24.059
-0.06 | 3.7848 | 11.127 | 28.689
-0.05 | 4.8434 | 13.815 | 33.845
-0.04 | 6.096 | 16.863 | 39.408
-0.03 | 7.642 | 20.475 | 45.592
-0.02 | 9.508 | 24.583 | 52.159
-0.01 | 11.644 | 29.24 | 59.53
0 | 14.196 | 34.365 | 67.26
0.01 | 17.033 | 40.095 | 75.3
0.02 | 20.235 | 46.228 | 83.79
0.03 | 23.811 | 52.966 | 92.77
0.04 | 27.729 | 60.11 | 101.96
0.05 | 31.943 | 67.74 | 111.72
0.06 | 36.39 | 75.76 | 121.74
0.07 | 41.129 | 84.18 | 132.08
0.08 | 46.005 | 93.04 | 142.74
0.09 | 51.075 | 102.22 | 153.36
0.1 | 56.182 | 111.68 | 164.45
0.11 | 61.27 | 121.48 | 175.65
0.12 | 66.54 | 131.44 | 187.22
0.13 | 71.75 | 141.82 | 198.71
0.14 | 76.85 | 152.24 | 210.42
0.15 | 81.92 | 162.89 | 222.3
0.16 | 86.77 | 173.73 | 234.36
0.17 | 91.5 | 184.77 | 246.33
0.18 | 96.05 | 195.83 | 258.35
0.19 | 100.5 | 207.09 | 270.52
0.2 | 104.67 | 218.39 | 282.73
0.21 | 108.76 | 229.7 | 295.13
0.22 | 112.44 | 241.2 | 307.47
0.23 | 116.01 | 252.75 | 319.44
0.24 | 119.55 | 264.18 | 331.82
0.25 | 122.74 | 275.87 | 344.07
0.26 | 125.77 | 287.14 | 356.18
0.27 | 128.7 | 298.71 | 368.35
0.28 | 131.16 | 310.12 | 380.29
0.29 | 133.8 | 321.52 | 392.21
0.3 | 136.11 | 332.91 | 404.18
0.31 | 138.39 | 344.14 | 416.04
0.32 | 140.56 | 355.32 | 427.55
0.33 | 142.46 | 366.43 | 439.27
0.34 | 144.23 | 377.32 | 450.67
0.35 | 145.97 | 387.99 | 461.98
0.36 | 147.58 | 398.71 | 473.24
0.37 | 149.15 | 409.25 | 484.12
0.38 | 150.69 | 419.51 | 495.08
0.39 | 151.8 | 429.76 | 505.67
0.4 | 153.06 | 439.45 | 516.14
0.41 | 154.29 | 449.22 | 526.46
0.42 | 155.32 | 458.81 | 536.52
0.43 | 156.51 | 468.02 | 546.48
0.44 | 157.32 | 477.04 | 556.11
0.45 | 158.31 | 485.69 | 565.64
0.46 | 159.27 | 494.29 | 574.8
0.47 | 160 | 502.43 | 583.4
0.48 | 160.83 | 510.32 | 592.5
0.49 | 161.51 | 517.86 | 601
0.5 | 162.33 | 525.24 | 609.2

## Tranconductance (mS-mm)
VGS (V) | VDS = 0.100 V | VDS = 0.500 V | VDS = 0.900 V
-0.75 | -0.000943 | -0.00436 | -0.00933
-0.74 | -0.0011135 | -0.004245 | -0.00998
-0.73 | -0.0012195 | -0.00372 | -0.0109
-0.72 | -0.0009755 | -0.00359 | -0.010305
-0.71 | -0.000948 | -0.00371 | -0.00946
-0.7 | -0.0011 | -0.003135 | -0.009665
-0.69 | -0.0009665 | -0.00326 | -0.009095
-0.68 | -0.000831 | -0.003355 | -0.0083
-0.67 | -0.000838 | -0.00286 | -0.008545
-0.66 | -0.000856 | -0.00255 | -0.0078
-0.65 | -0.000783 | -0.00271 | -0.0074
-0.64 | -0.0006975 | -0.00297 | -0.00871
-0.63 | -0.000697 | -0.002665 | -0.00841
-0.62 | -0.0006825 | -0.002325 | -0.007705
-0.61 | -0.0007285 | -0.002445 | -0.007665
-0.6 | -0.0006525 | -0.00252 | -0.006445
-0.59 | -0.000559 | -0.002195 | -0.006225
-0.58 | -0.0005315 | -0.002285 | -0.00629
-0.57 | -0.000532 | -0.002175 | -0.00601
-0.56 | -0.0005505 | -0.001805 | -0.005755
-0.55 | -0.0004715 | -0.001635 | -0.00562
-0.54 | -0.000391 | -0.00149 | -0.005165
-0.53 | -0.0004325 | -0.001659 | -0.0053
-0.52 | -0.0004135 | -0.001534 | -0.004555
-0.51 | -0.000329 | -0.00124 | -0.003505
-0.5 | -0.000261 | -0.001036 | -0.00369
-0.49 | -0.0001145 | -0.0007355 | -0.00227
-0.48 | -5.85e-05 | -0.000383 | -0.0009
-0.47 | 7.65e-05 | 0.000262 | 0.001065
-0.46 | 0.000308 | 0.000996 | 0.003625
-0.45 | 0.0005195 | 0.0018275 | 0.00695
-0.44 | 0.000792 | 0.002997 | 0.011365
-0.43 | 0.0012275 | 0.00478 | 0.017325
-0.42 | 0.001839 | 0.007085 | 0.025445
-0.41 | 0.00268 | 0.010085 | 0.03663
-0.4 | 0.003819 | 0.01458 | 0.053825
-0.39 | 0.005324 | 0.020375 | 0.07655
-0.38 | 0.0073455 | 0.028455 | 0.10825
-0.37 | 0.0102385 | 0.03952 | 0.15681
-0.36 | 0.015834 | 0.0547 | 0.216465
-0.35 | 0.0217625 | 0.076795 | 0.2996
-0.34 | 0.027995 | 0.10468 | 0.41155
-0.33 | 0.03818 | 0.153305 | 0.5698
-0.32 | 0.052575 | 0.20989 | 0.79135
-0.31 | 0.072135 | 0.2772 | 1.09945
-0.3 | 0.098195 | 0.38075 | 1.5108
-0.29 | 0.13809 | 0.52225 | 2.0733
-0.28 | 0.189755 | 0.7238 | 2.83
-0.27 | 0.25345 | 0.99 | 3.7735
-0.26 | 0.34255 | 1.3429 | 5.176
-0.25 | 0.4681 | 1.8154 | 7.086
-0.24 | 0.6414 | 2.476 | 9.458
-0.23 | 0.86855 | 3.31 | 12.706
-0.22 | 1.1652 | 4.483 | 16.9315
-0.21 | 1.7003 | 5.9665 | 22.4
-0.2 | 2.28705 | 7.9885 | 29.985
-0.19 | 2.9755 | 10.744 | 39.555
-0.18 | 3.9725 | 14.2345 | 51.245
-0.17 | 5.2965 | 18.8305 | 66.52
-0.16 | 7.048 | 24.465 | 84.065
-0.15 | 9.4265 | 32.195 | 107.205
-0.14 | 12.5265 | 42.07 | 135.895
-0.13 | 16.5765 | 53.98 | 166.735
-0.12 | 21.949 | 69.085 | 200.95
-0.11 | 28.34 | 87.89 | 240.85
-0.1 | 36.91 | 109.795 | 287
-0.09 | 47.465 | 136.7 | 330.15
-0.08 | 60.02 | 168.61 | 376.2
-0.07 | 75.575 | 202.8 | 433.05
-0.06 | 94.905 | 244.65 | 489.3
-0.05 | 115.56 | 286.8 | 535.95
-0.04 | 139.93 | 333 | 587.35
-0.03 | 170.6 | 386 | 637.55
-0.02 | 200.1 | 438.25 | 696.9
-0.01 | 234.4 | 489.1 | 755.05
0 | 269.45 | 542.75 | 788.5
0.01 | 301.95 | 593.15 | 826.5
0.02 | 338.9 | 643.55 | 873.5
0.03 | 374.7 | 694.1 | 908.5
0.04 | 406.6 | 738.7 | 947.5
0.05 | 433.05 | 782.5 | 989
0.06 | 459.3 | 822 | 1018
0.07 | 480.75 | 864 | 1050
0.08 | 497.3 | 902 | 1064
0.09 | 508.85 | 932 | 1085.5
0.1 | 509.75 | 963 | 1114.5
0.11 | 517.9 | 988 | 1138.5
0.12 | 524 | 1017 | 1153
0.13 | 515.5 | 1040 | 1160
0.14 | 508.5 | 1053.5 | 1179.5
0.15 | 496 | 1074.5 | 1197
0.16 | 479 | 1094 | 1201.5
0.17 | 464 | 1105 | 1199.5
0.18 | 450 | 1116 | 1209.5
0.19 | 431 | 1128 | 1219
0.2 | 413 | 1130.5 | 1230.5
0.21 | 388.5 | 1140.5 | 1237
0.22 | 362.5 | 1152.5 | 1215.5
0.23 | 355.5 | 1149 | 1217.5
0.24 | 336.5 | 1156 | 1231.5
0.25 | 311 | 1148 | 1218
0.26 | 298 | 1142 | 1214
0.27 | 269.5 | 1149 | 1205.5
0.28 | 255 | 1140.5 | 1193
0.29 | 247.5 | 1139.5 | 1194.5
0.3 | 229.5 | 1131 | 1191.5
0.31 | 222.5 | 1120.5 | 1168.5
0.32 | 203.5 | 1114.5 | 1161.5
0.33 | 183.5 | 1100 | 1156
0.34 | 175.5 | 1078 | 1135.5
0.35 | 167.5 | 1069.5 | 1128.5
0.36 | 159 | 1063 | 1107
0.37 | 155.5 | 1040 | 1092
0.38 | 132.5 | 1025.5 | 1077.5
0.39 | 118.5 | 997 | 1053
0.4 | 124.5 | 973 | 1039.5
0.41 | 113 | 968 | 1019
0.42 | 111 | 940 | 1001
0.43 | 100 | 911.5 | 979.5
0.44 | 90 | 883.5 | 958
0.45 | 97.5 | 862.5 | 934.5
0.46 | 84.5 | 837 | 888
0.47 | 78 | 801.5 | 885
0.48 | 75.5 | 771.5 | 880
0.49 | 75 | 746 | 835
0.5 | 82 | 738 | 820