## IDS-VDS Characteristic (mA-mm)
VGS (V) | VDS = 0.100 V | VDS = 0.500 V | VDS = 0.900 V
-0.75 | 0.00027901 | 0.0011019 | 0.0035433
-0.74 | 0.00026748 | 0.0010623 | 0.0034681
-0.73 | 0.00025506 | 0.0010301 | 0.0033396
-0.72 | 0.00024197 | 0.0009941 | 0.0032346
-0.71 | 0.00023442 | 0.0009608 | 0.0031599
-0.7 | 0.00022155 | 0.0009312 | 0.0030626
-0.69 | 0.00021265 | 0.0008928 | 0.0029838
-0.68 | 0.00020341 | 0.000864 | 0.0028748
-0.67 | 0.00019399 | 0.0008285 | 0.0028017
-0.66 | 0.00018388 | 0.0008049 | 0.0027109
-0.65 | 0.00017661 | 0.0007751 | 0.0026205
-0.64 | 0.00016937 | 0.0007454 | 0.0025178
-0.63 | 0.00016299 | 0.0007215 | 0.002463
-0.62 | 0.00015466 | 0.0006952 | 0.0023871
-0.61 | 0.00014825 | 0.0006698 | 0.0023142
-0.6 | 0.00014301 | 0.0006499 | 0.0022413
-0.59 | 0.00013651 | 0.0006258 | 0.0021769
-0.58 | 0.00012969 | 0.000606 | 0.0021149
-0.57 | 0.00012364 | 0.0005858 | 0.0020432
-0.56 | 0.00011937 | 0.0005617 | 0.002005
-0.55 | 0.00011342 | 0.0005473 | 0.0019351
-0.54 | 0.00010945 | 0.0005289 | 0.0018764
-0.53 | 0.00010583 | 0.0005119 | 0.0018364
-0.52 | 0.00010131 | 0.00049548 | 0.0017991
-0.51 | 9.774e-05 | 0.00048263 | 0.0017523
-0.5 | 9.483e-05 | 0.00047435 | 0.0017135
-0.49 | 9.281e-05 | 0.00046457 | 0.0016783
-0.48 | 9.209e-05 | 0.0004613 | 0.0016791
-0.47 | 9.263e-05 | 0.00046129 | 0.0016786
-0.46 | 9.476e-05 | 0.00046744 | 0.0017063
-0.45 | 9.85e-05 | 0.00048384 | 0.0017672
-0.44 | 0.00010589 | 0.00051202 | 0.0018742
-0.43 | 0.00011769 | 0.00055943 | 0.0020389
-0.42 | 0.00013515 | 0.0006264 | 0.0022832
-0.41 | 0.00016001 | 0.0007195 | 0.0026316
-0.4 | 0.00019539 | 0.0008574 | 0.0031368
-0.39 | 0.00024488 | 0.0010516 | 0.0038551
-0.38 | 0.00031368 | 0.0013247 | 0.004866
-0.37 | 0.00040888 | 0.0016919 | 0.006361
-0.36 | 0.00054165 | 0.0022137 | 0.008333
-0.35 | 0.0007616 | 0.0029299 | 0.011103
-0.34 | 0.0010271 | 0.0039159 | 0.01502
-0.33 | 0.0013842 | 0.0052836 | 0.02041
-0.32 | 0.0018794 | 0.007351 | 0.027773
-0.31 | 0.0025426 | 0.009946 | 0.037824
-0.3 | 0.0034803 | 0.013511 | 0.052011
-0.29 | 0.0047337 | 0.018451 | 0.07128
-0.28 | 0.0067 | 0.025192 | 0.09698
-0.27 | 0.009117 | 0.034348 | 0.13316
-0.26 | 0.012436 | 0.046562 | 0.18137
-0.25 | 0.01686 | 0.06425 | 0.24644
-0.24 | 0.022926 | 0.08688 | 0.33375
-0.23 | 0.031091 | 0.11811 | 0.45162
-0.22 | 0.04213 | 0.15889 | 0.6079
-0.21 | 0.056855 | 0.21508 | 0.8204
-0.2 | 0.07894 | 0.28991 | 1.1009
-0.19 | 0.10674 | 0.38856 | 1.4615
-0.18 | 0.14382 | 0.52254 | 1.9543
-0.17 | 0.19328 | 0.695 | 2.5618
-0.16 | 0.25946 | 0.9285 | 3.3552
-0.15 | 0.34511 | 1.2246 | 4.3537
-0.14 | 0.46349 | 1.6187 | 5.641
-0.13 | 0.6177 | 2.1238 | 7.196
-0.12 | 0.8212 | 2.7743 | 9.122
-0.11 | 1.0839 | 3.6006 | 11.454
-0.1 | 1.427 | 4.6223 | 14.144
-0.09 | 1.8775 | 5.924 | 17.392
-0.08 | 2.4297 | 7.517 | 20.989
-0.07 | 3.1467 | 9.458 | 25.216
-0.06 | 4.0312 | 11.73 | 29.908
-0.05 | 5.1365 | 14.532 | 35.218
-0.04 | 6.431 | 17.727 | 40.862
-0.03 | 8.048 | 21.448 | 47.176
-0.02 | 9.965 | 25.635 | 53.921
-0.01 | 12.184 | 30.382 | 61.31
0 | 14.807 | 35.735 | 69.14
0.01 | 17.719 | 41.558 | 77.41
0.02 | 20.985 | 47.853 | 85.91
0.03 | 24.647 | 54.604 | 94.97
0.04 | 28.597 | 62.01 | 104.39
0.05 | 32.816 | 69.58 | 114.25
0.06 | 37.374 | 77.73 | 124.27
0.07 | 42.124 | 86.33 | 134.64
0.08 | 47.026 | 95.23 | 145.34
0.09 | 52.116 | 104.46 | 156.23
0.1 | 57.19 | 113.96 | 167.3
0.11 | 62.39 | 123.86 | 178.75
0.12 | 67.67 | 133.98 | 190.21
0.13 | 72.87 | 144.38 | 201.89
0.14 | 78.01 | 154.74 | 213.72
0.15 | 82.98 | 165.53 | 225.54
0.16 | 87.82 | 176.48 | 237.61
0.17 | 92.53 | 187.46 | 249.6
0.18 | 97.09 | 198.73 | 261.85
0.19 | 101.44 | 209.76 | 274.03
0.2 | 105.61 | 221.23 | 286.34
0.21 | 109.63 | 232.78 | 298.5
0.22 | 113.48 | 244.21 | 310.89
0.23 | 116.95 | 255.81 | 323.22
0.24 | 120.27 | 267.18 | 335.45
0.25 | 123.58 | 278.88 | 347.91
0.26 | 126.5 | 290.38 | 359.85
0.27 | 129.56 | 301.9 | 371.99
0.28 | 132.08 | 313.21 | 384.03
0.29 | 134.49 | 324.66 | 396.06
0.3 | 136.84 | 336.15 | 408.14
0.31 | 139.08 | 347.38 | 419.84
0.32 | 141.26 | 358.59 | 431.52
0.33 | 143.18 | 369.45 | 443.18
0.34 | 144.87 | 380.49 | 454.67
0.35 | 146.55 | 391.31 | 465.83
0.36 | 148.34 | 401.91 | 477.13
0.37 | 149.83 | 412.58 | 488.21
0.38 | 151.22 | 422.71 | 499.03
0.39 | 152.4 | 432.89 | 509.77
0.4 | 153.52 | 442.78 | 519.97
0.41 | 155.12 | 452.5 | 530.36
0.42 | 156.03 | 461.92 | 540.56
0.43 | 156.98 | 471.15 | 550.41
0.44 | 157.95 | 480.14 | 560.2
0.45 | 158.81 | 488.84 | 569.51
0.46 | 159.91 | 497.36 | 578.6
0.47 | 160.65 | 505.42 | 587.4
0.48 | 161.24 | 513.38 | 596.2
0.49 | 162 | 520.95 | 604.7
0.5 | 163.05 | 528.23 | 613.3

## Tranconductance (mS-mm)
VGS (V) | VDS = 0.100 V | VDS = 0.500 V | VDS = 0.900 V
-0.75 | -0.001153 | -0.00396 | -0.00752
-0.74 | -0.0011975 | -0.00359 | -0.010185
-0.73 | -0.0012755 | -0.00341 | -0.011675
-0.72 | -0.001032 | -0.003465 | -0.008985
-0.71 | -0.001021 | -0.003145 | -0.0086
-0.7 | -0.0010885 | -0.0034 | -0.008805
-0.69 | -0.000907 | -0.00336 | -0.00939
-0.68 | -0.000933 | -0.003215 | -0.009105
-0.67 | -0.0009765 | -0.002955 | -0.008195
-0.66 | -0.000869 | -0.00267 | -0.00906
-0.65 | -0.0007255 | -0.002975 | -0.009655
-0.64 | -0.000681 | -0.00268 | -0.007875
-0.63 | -0.0007355 | -0.00251 | -0.006535
-0.62 | -0.000737 | -0.002585 | -0.00744
-0.61 | -0.0005825 | -0.002265 | -0.00729
-0.6 | -0.000587 | -0.0022 | -0.006865
-0.59 | -0.000666 | -0.002195 | -0.00632
-0.58 | -0.0006435 | -0.002 | -0.006685
-0.57 | -0.000516 | -0.002215 | -0.005495
-0.56 | -0.000511 | -0.001925 | -0.005405
-0.55 | -0.000496 | -0.00164 | -0.00643
-0.54 | -0.0003795 | -0.00177 | -0.004935
-0.53 | -0.000407 | -0.001671 | -0.003865
-0.52 | -0.0004045 | -0.0014635 | -0.004205
-0.51 | -0.000324 | -0.0010565 | -0.00428
-0.5 | -0.0002465 | -0.000903 | -0.0037
-0.49 | -0.000137 | -0.0006525 | -0.00172
-0.48 | -9e-06 | -0.000164 | 1.5e-05
-0.47 | 0.0001335 | 0.000307 | 0.00136
-0.46 | 0.0002935 | 0.0011275 | 0.00443
-0.45 | 0.0005565 | 0.002229 | 0.008395
-0.44 | 0.0009595 | 0.0037795 | 0.013585
-0.43 | 0.001463 | 0.005719 | 0.02045
-0.42 | 0.002116 | 0.0080035 | 0.029635
-0.41 | 0.003012 | 0.01155 | 0.04268
-0.4 | 0.0042435 | 0.016605 | 0.061175
-0.39 | 0.0059145 | 0.023365 | 0.08646
-0.38 | 0.0082 | 0.032015 | 0.125295
-0.37 | 0.0113985 | 0.04445 | 0.17335
-0.36 | 0.017636 | 0.0619 | 0.2371
-0.35 | 0.0242725 | 0.08511 | 0.33435
-0.34 | 0.03113 | 0.117685 | 0.46535
-0.33 | 0.042615 | 0.171755 | 0.63765
-0.32 | 0.05792 | 0.23312 | 0.8707
-0.31 | 0.080045 | 0.308 | 1.2119
-0.3 | 0.109555 | 0.42525 | 1.6728
-0.29 | 0.160985 | 0.58405 | 2.24845
-0.28 | 0.219165 | 0.79485 | 3.094
-0.27 | 0.2868 | 1.0685 | 4.2195
-0.26 | 0.38715 | 1.4951 | 5.664
-0.25 | 0.5245 | 2.0159 | 7.619
-0.24 | 0.71155 | 2.693 | 10.259
-0.23 | 0.9602 | 3.6005 | 13.7075
-0.22 | 1.2882 | 4.8485 | 18.439
-0.21 | 1.8405 | 6.551 | 24.65
-0.2 | 2.49425 | 8.674 | 32.055
-0.19 | 3.244 | 11.6315 | 42.67
-0.18 | 4.327 | 15.322 | 55.015
-0.17 | 5.782 | 20.298 | 70.045
-0.16 | 7.5915 | 26.48 | 89.595
-0.15 | 10.2015 | 34.51 | 114.29
-0.14 | 13.6295 | 44.96 | 142.115
-0.13 | 17.8855 | 57.78 | 174.05
-0.12 | 23.31 | 73.84 | 212.9
-0.11 | 30.29 | 92.4 | 251.1
-0.1 | 39.68 | 116.17 | 296.9
-0.09 | 50.135 | 144.735 | 342.25
-0.08 | 63.46 | 176.7 | 391.2
-0.07 | 80.075 | 210.65 | 445.95
-0.06 | 99.49 | 253.7 | 500.1
-0.05 | 119.99 | 299.85 | 547.7
-0.04 | 145.575 | 345.8 | 597.9
-0.03 | 176.7 | 395.4 | 652.95
-0.02 | 206.8 | 446.7 | 706.7
-0.01 | 242.1 | 505 | 760.95
0 | 276.75 | 558.8 | 805
0.01 | 308.9 | 605.9 | 838.5
0.02 | 346.4 | 652.3 | 878
0.03 | 380.6 | 707.85 | 924
0.04 | 408.45 | 748.8 | 964
0.05 | 438.85 | 786 | 994
0.06 | 465.4 | 837.5 | 1019.5
0.07 | 482.6 | 875 | 1053.5
0.08 | 499.6 | 906.5 | 1079.5
0.09 | 508.2 | 936.5 | 1098
0.1 | 513.7 | 970 | 1126
0.11 | 524 | 1001 | 1145.5
0.12 | 524 | 1026 | 1157
0.13 | 517 | 1038 | 1175.5
0.14 | 505.5 | 1057.5 | 1182.5
0.15 | 490.5 | 1087 | 1194.5
0.16 | 477.5 | 1096.5 | 1203
0.17 | 463.5 | 1112.5 | 1212
0.18 | 445.5 | 1115 | 1221.5
0.19 | 426 | 1125 | 1224.5
0.2 | 409.5 | 1151 | 1223.5
0.21 | 393.5 | 1149 | 1227.5
0.22 | 366 | 1151.5 | 1236
0.23 | 339.5 | 1148.5 | 1228
0.24 | 331.5 | 1153.5 | 1234.5
0.25 | 311.5 | 1160 | 1220
0.26 | 299 | 1151 | 1204
0.27 | 279 | 1141.5 | 1209
0.28 | 246.5 | 1138 | 1203.5
0.29 | 238 | 1147 | 1205.5
0.3 | 229.5 | 1136 | 1189
0.31 | 221 | 1122 | 1169
0.32 | 205 | 1103.5 | 1167
0.33 | 180.5 | 1095 | 1157.5
0.34 | 168.5 | 1093 | 1132.5
0.35 | 173.5 | 1071 | 1123
0.36 | 164 | 1063.5 | 1119
0.37 | 144 | 1040 | 1095
0.38 | 128.5 | 1015.5 | 1078
0.39 | 115 | 1003.5 | 1047
0.4 | 136 | 980.5 | 1029.5
0.41 | 125.5 | 957 | 1029.5
0.42 | 93 | 932.5 | 1002.5
0.43 | 96 | 911 | 982
0.44 | 91.5 | 884.5 | 955
0.45 | 98 | 861 | 920
0.46 | 92 | 829 | 894.5
0.47 | 66.5 | 801 | 880
0.48 | 67.5 | 776.5 | 865
0.49 | 90.5 | 742.5 | 855
0.5 | 105 | 728 | 860