## IDS-VDS Characteristic (mA-mm)
VGS (V) | VDS = 0.100 V | VDS = 0.500 V | VDS = 0.900 V
-0.75 | 0.00032071 | 0.0012663 | 0.0040749
-0.74 | 0.00030739 | 0.0012309 | 0.0039893
-0.73 | 0.00029227 | 0.0011781 | 0.0038508
-0.72 | 0.00028063 | 0.0011426 | 0.003732
-0.71 | 0.00026654 | 0.0011014 | 0.0035989
-0.7 | 0.00025289 | 0.0010575 | 0.0035072
-0.69 | 0.00024331 | 0.001021 | 0.0034208
-0.68 | 0.00023486 | 0.0009869 | 0.0033002
-0.67 | 0.00022149 | 0.0009482 | 0.0031986
-0.66 | 0.0002135 | 0.0009208 | 0.0031067
-0.65 | 0.00020385 | 0.0008858 | 0.0030039
-0.64 | 0.00019725 | 0.0008497 | 0.0029204
-0.63 | 0.00018659 | 0.0008185 | 0.0028215
-0.62 | 0.00017954 | 0.0007884 | 0.0027464
-0.61 | 0.00017111 | 0.0007607 | 0.002653
-0.6 | 0.00016354 | 0.000737 | 0.0025559
-0.59 | 0.00015517 | 0.0007012 | 0.0024863
-0.58 | 0.00014861 | 0.0006785 | 0.0024183
-0.57 | 0.00014138 | 0.0006565 | 0.0023307
-0.56 | 0.00013472 | 0.0006282 | 0.0022538
-0.55 | 0.00012759 | 0.000607 | 0.0022004
-0.54 | 0.000122 | 0.0005846 | 0.0021233
-0.53 | 0.00011839 | 0.0005695 | 0.0020683
-0.52 | 0.00011239 | 0.000552 | 0.0020125
-0.51 | 0.0001087 | 0.0005314 | 0.0019472
-0.5 | 0.00010453 | 0.0005149 | 0.0019111
-0.49 | 0.00010099 | 0.0005024 | 0.001851
-0.48 | 9.783e-05 | 0.00049617 | 0.0018265
-0.47 | 9.658e-05 | 0.00048536 | 0.0018016
-0.46 | 9.693e-05 | 0.00048577 | 0.0018004
-0.45 | 9.825e-05 | 0.00049147 | 0.0018186
-0.44 | 0.00010263 | 0.00050239 | 0.0018604
-0.43 | 0.00010853 | 0.0005265 | 0.0019375
-0.42 | 0.00011994 | 0.00056886 | 0.0020735
-0.41 | 0.00013703 | 0.0006262 | 0.0022637
-0.4 | 0.00016179 | 0.0007123 | 0.0025716
-0.39 | 0.00019838 | 0.000842 | 0.0030194
-0.38 | 0.00024881 | 0.0010218 | 0.0036589
-0.37 | 0.00031847 | 0.0012759 | 0.0045741
-0.36 | 0.00041704 | 0.0016298 | 0.005896
-0.35 | 0.00055479 | 0.0021237 | 0.007696
-0.34 | 0.0007936 | 0.0028162 | 0.010263
-0.33 | 0.0010655 | 0.003758 | 0.013822
-0.32 | 0.0014436 | 0.0050775 | 0.018887
-0.31 | 0.0019598 | 0.007028 | 0.025791
-0.3 | 0.0026755 | 0.009547 | 0.035598
-0.29 | 0.0036583 | 0.01305 | 0.048779
-0.28 | 0.0049874 | 0.017885 | 0.06711
-0.27 | 0.007099 | 0.024492 | 0.09227
-0.26 | 0.009679 | 0.033492 | 0.12588
-0.25 | 0.013182 | 0.045755 | 0.17282
-0.24 | 0.017842 | 0.0631 | 0.2359
-0.23 | 0.024427 | 0.08595 | 0.32158
-0.22 | 0.033177 | 0.11628 | 0.43723
-0.21 | 0.045158 | 0.15807 | 0.592
-0.2 | 0.06247 | 0.21311 | 0.7944
-0.19 | 0.08434 | 0.28673 | 1.0735
-0.18 | 0.11424 | 0.38822 | 1.4401
-0.17 | 0.15402 | 0.5214 | 1.9072
-0.16 | 0.20643 | 0.6987 | 2.5299
-0.15 | 0.27824 | 0.9261 | 3.3142
-0.14 | 0.37306 | 1.2339 | 4.3231
-0.13 | 0.49712 | 1.627 | 5.5953
-0.12 | 0.6629 | 2.1356 | 7.192
-0.11 | 0.8771 | 2.7964 | 9.066
-0.1 | 1.1639 | 3.6304 | 11.37
-0.09 | 1.5354 | 4.6934 | 14.135
-0.08 | 2.0132 | 6 | 17.352
-0.07 | 2.6153 | 7.629 | 21.041
-0.06 | 3.3816 | 9.593 | 25.225
-0.05 | 4.3383 | 11.997 | 30.014
-0.04 | 5.5185 | 14.78 | 35.261
-0.03 | 6.901 | 18.072 | 41.012
-0.02 | 8.619 | 21.84 | 47.27
-0.01 | 10.663 | 26.203 | 54.094
0 | 13.053 | 31.049 | 61.61
0.01 | 15.764 | 36.373 | 69.32
0.02 | 18.811 | 42.288 | 77.5
0.03 | 22.291 | 48.739 | 86.27
0.04 | 26.002 | 55.617 | 95.19
0.05 | 30.128 | 62.93 | 104.63
0.06 | 34.479 | 70.67 | 114.45
0.07 | 39.125 | 78.8 | 124.67
0.08 | 43.973 | 87.5 | 135.12
0.09 | 48.907 | 96.38 | 145.66
0.1 | 53.989 | 105.61 | 156.6
0.11 | 58.92 | 115.22 | 167.75
0.12 | 64.15 | 124.9 | 179.2
0.13 | 69.3 | 135.11 | 190.66
0.14 | 74.37 | 145.39 | 202.34
0.15 | 79.3 | 155.89 | 214.05
0.16 | 84.28 | 166.57 | 226.06
0.17 | 88.94 | 177.39 | 238.05
0.18 | 93.48 | 188.3 | 249.93
0.19 | 97.79 | 199.47 | 262.17
0.2 | 102.06 | 210.61 | 274.4
0.21 | 105.96 | 221.86 | 286.62
0.22 | 109.73 | 233.28 | 298.93
0.23 | 113.32 | 244.57 | 310.98
0.24 | 116.63 | 256.03 | 323.27
0.25 | 119.95 | 267.67 | 335.57
0.26 | 122.84 | 278.9 | 347.78
0.27 | 125.61 | 290.3 | 359.72
0.28 | 128.29 | 301.74 | 371.71
0.29 | 130.66 | 313.08 | 383.68
0.3 | 133.17 | 324.39 | 395.73
0.31 | 135.27 | 335.6 | 407.5
0.32 | 137.31 | 346.73 | 419.04
0.33 | 139.19 | 357.79 | 430.76
0.34 | 141.06 | 368.69 | 442.27
0.35 | 142.78 | 379.29 | 453.55
0.36 | 144.3 | 390.03 | 464.79
0.37 | 145.74 | 400.48 | 475.79
0.38 | 147.13 | 410.77 | 486.69
0.39 | 148.6 | 420.95 | 497.36
0.4 | 149.71 | 430.61 | 507.86
0.41 | 150.79 | 440.36 | 518.17
0.42 | 151.9 | 449.91 | 528.34
0.43 | 152.76 | 459.1 | 538.36
0.44 | 153.97 | 468.08 | 548.03
0.45 | 154.73 | 476.74 | 557.57
0.46 | 155.56 | 485.27 | 566.83
0.47 | 156.35 | 493.39 | 575.7
0.48 | 157.23 | 501.25 | 584.6
0.49 | 157.95 | 508.78 | 593.3
0.5 | 158.63 | 516.09 | 601.4

## Tranconductance (mS-mm)
VGS (V) | VDS = 0.100 V | VDS = 0.500 V | VDS = 0.900 V
-0.75 | -0.001332 | -0.00354 | -0.00856
-0.74 | -0.001422 | -0.00441 | -0.011205
-0.73 | -0.001338 | -0.004415 | -0.012865
-0.72 | -0.0012865 | -0.003835 | -0.012595
-0.71 | -0.001387 | -0.004255 | -0.01124
-0.7 | -0.0011615 | -0.00402 | -0.008905
-0.69 | -0.0009015 | -0.00353 | -0.01035
-0.68 | -0.001091 | -0.00364 | -0.01111
-0.67 | -0.001068 | -0.003305 | -0.009675
-0.66 | -0.000882 | -0.00312 | -0.009735
-0.65 | -0.0008125 | -0.003555 | -0.009315
-0.64 | -0.000863 | -0.003365 | -0.00912
-0.63 | -0.0008855 | -0.003065 | -0.0087
-0.62 | -0.000774 | -0.00289 | -0.008425
-0.61 | -0.0008 | -0.00257 | -0.009525
-0.6 | -0.000797 | -0.002975 | -0.008335
-0.59 | -0.0007465 | -0.002925 | -0.00688
-0.58 | -0.0006895 | -0.002235 | -0.00778
-0.57 | -0.0006945 | -0.002515 | -0.008225
-0.56 | -0.0006895 | -0.002475 | -0.006515
-0.55 | -0.000636 | -0.00218 | -0.006525
-0.54 | -0.00046 | -0.001875 | -0.006605
-0.53 | -0.0004805 | -0.00163 | -0.00554
-0.52 | -0.0004845 | -0.001905 | -0.006055
-0.51 | -0.000393 | -0.001855 | -0.00507
-0.5 | -0.0003855 | -0.00145 | -0.00481
-0.49 | -0.000335 | -0.0009365 | -0.00423
-0.48 | -0.0002205 | -0.000852 | -0.00247
-0.47 | -4.5e-05 | -0.00052 | -0.001305
-0.46 | 8.35e-05 | 0.0003055 | 0.00085
-0.45 | 0.000285 | 0.000831 | 0.003
-0.44 | 0.000514 | 0.0017515 | 0.005945
-0.43 | 0.0008655 | 0.0033235 | 0.010655
-0.42 | 0.001425 | 0.004985 | 0.01631
-0.41 | 0.0020925 | 0.007172 | 0.024905
-0.4 | 0.0030675 | 0.01079 | 0.037785
-0.39 | 0.004351 | 0.015475 | 0.054365
-0.38 | 0.0060045 | 0.021695 | 0.077735
-0.37 | 0.0084115 | 0.0304 | 0.111855
-0.36 | 0.011816 | 0.04239 | 0.156095
-0.35 | 0.018828 | 0.05932 | 0.21835
-0.34 | 0.0255355 | 0.081715 | 0.3063
-0.33 | 0.0325 | 0.113065 | 0.4312
-0.32 | 0.044715 | 0.1635 | 0.59845
-0.31 | 0.061595 | 0.223475 | 0.83555
-0.3 | 0.084925 | 0.3011 | 1.1494
-0.29 | 0.115595 | 0.4169 | 1.5756
-0.28 | 0.172035 | 0.5721 | 2.17455
-0.27 | 0.23458 | 0.78035 | 2.9385
-0.26 | 0.30415 | 1.06315 | 4.0275
-0.25 | 0.40815 | 1.4804 | 5.501
-0.24 | 0.56225 | 2.00975 | 7.438
-0.23 | 0.76675 | 2.659 | 10.0665
-0.22 | 1.03655 | 3.606 | 13.521
-0.21 | 1.46465 | 4.8415 | 17.8585
-0.2 | 1.9591 | 6.433 | 24.075
-0.19 | 2.5885 | 8.7555 | 32.285
-0.18 | 3.484 | 11.7335 | 41.685
-0.17 | 4.6095 | 15.524 | 54.49
-0.16 | 6.211 | 20.235 | 70.35
-0.15 | 8.3315 | 26.76 | 89.66
-0.14 | 10.944 | 35.045 | 114.055
-0.13 | 14.492 | 45.085 | 143.445
-0.12 | 18.999 | 58.47 | 173.535
-0.11 | 25.05 | 74.74 | 208.9
-0.1 | 32.915 | 94.85 | 253.45
-0.09 | 42.465 | 118.48 | 299.1
-0.08 | 53.995 | 146.78 | 345.3
-0.07 | 68.42 | 179.65 | 393.65
-0.06 | 86.15 | 218.4 | 448.65
-0.05 | 106.845 | 259.35 | 501.8
-0.04 | 128.135 | 303.75 | 549.9
-0.03 | 155.025 | 353 | 600.45
-0.02 | 188.1 | 406.55 | 654.1
-0.01 | 221.7 | 460.45 | 717
0 | 255.05 | 508.5 | 761.3
0.01 | 287.9 | 561.95 | 794.5
0.02 | 326.35 | 618.3 | 847.5
0.03 | 359.55 | 666.45 | 884.5
0.04 | 391.85 | 709.55 | 918
0.05 | 423.85 | 752.65 | 963
0.06 | 449.85 | 793.5 | 1002
0.07 | 474.7 | 841.5 | 1033.5
0.08 | 489.1 | 879 | 1049.5
0.09 | 500.8 | 905.5 | 1074
0.1 | 500.65 | 942 | 1104.5
0.11 | 508.05 | 964.5 | 1130
0.12 | 519 | 994.5 | 1145.5
0.13 | 511 | 1024.5 | 1157
0.14 | 500 | 1039 | 1169.5
0.15 | 495.5 | 1059 | 1186
0.16 | 482 | 1075 | 1200
0.17 | 460 | 1086.5 | 1193.5
0.18 | 442.5 | 1104 | 1206
0.19 | 429 | 1115.5 | 1223.5
0.2 | 408.5 | 1119.5 | 1222.5
0.21 | 383.5 | 1133.5 | 1226.5
0.22 | 368 | 1135.5 | 1218
0.23 | 345 | 1137.5 | 1217
0.24 | 331.5 | 1155 | 1229.5
0.25 | 310.5 | 1143.5 | 1225.5
0.26 | 283 | 1131.5 | 1207.5
0.27 | 272.5 | 1142 | 1196.5
0.28 | 252.5 | 1139 | 1198
0.29 | 244 | 1132.5 | 1201
0.3 | 230.5 | 1126 | 1191
0.31 | 207 | 1117 | 1165.5
0.32 | 196 | 1109.5 | 1163
0.33 | 187.5 | 1098 | 1161.5
0.34 | 179.5 | 1075 | 1139.5
0.35 | 162 | 1067 | 1126
0.36 | 148 | 1059.5 | 1112
0.37 | 141.5 | 1037 | 1095
0.38 | 143 | 1023.5 | 1078.5
0.39 | 129 | 992 | 1058.5
0.4 | 109.5 | 970.5 | 1040.5
0.41 | 109.5 | 965 | 1024
0.42 | 98.5 | 937 | 1009.5
0.43 | 103.5 | 908.5 | 984.5
0.44 | 98.5 | 882 | 960.5
0.45 | 79.5 | 859.5 | 940
0.46 | 81 | 832.5 | 906.5
0.47 | 83.5 | 799 | 888.5
0.48 | 80 | 769.5 | 880
0.49 | 70 | 742 | 840
0.5 | 68 | 731 | 810