## IDS-VDS Characteristic (mA-mm)
VGS (V) | VDS = 0.100 V | VDS = 0.500 V | VDS = 0.900 V
-0.75 | 0.00034147 | 0.0013988 | 0.0046174
-0.74 | 0.00032591 | 0.0013384 | 0.0044762
-0.73 | 0.00031072 | 0.0012933 | 0.004359
-0.72 | 0.00029642 | 0.0012496 | 0.0042338
-0.71 | 0.00028379 | 0.0012042 | 0.0040979
-0.7 | 0.00027039 | 0.0011621 | 0.0039477
-0.69 | 0.00025601 | 0.0011252 | 0.0038291
-0.68 | 0.00024467 | 0.0010774 | 0.0036967
-0.67 | 0.00023362 | 0.0010366 | 0.0035912
-0.66 | 0.00022306 | 0.0009985 | 0.003487
-0.65 | 0.00021439 | 0.0009698 | 0.0033691
-0.64 | 0.00020599 | 0.0009301 | 0.0032683
-0.63 | 0.00019631 | 0.0008966 | 0.0031619
-0.62 | 0.00018669 | 0.0008615 | 0.0030519
-0.61 | 0.00017697 | 0.0008332 | 0.0029799
-0.6 | 0.00017009 | 0.0008 | 0.0028637
-0.59 | 0.0001623 | 0.0007692 | 0.0027629
-0.58 | 0.00015586 | 0.0007441 | 0.0026847
-0.57 | 0.00014857 | 0.0007213 | 0.0025886
-0.56 | 0.00014112 | 0.0006888 | 0.002505
-0.55 | 0.000135 | 0.0006595 | 0.0024537
-0.54 | 0.0001289 | 0.0006358 | 0.0023513
-0.53 | 0.00012308 | 0.0006157 | 0.0022829
-0.52 | 0.0001179 | 0.0005916 | 0.0022126
-0.51 | 0.00011318 | 0.0005711 | 0.0021549
-0.5 | 0.00010874 | 0.0005597 | 0.0020911
-0.49 | 0.00010491 | 0.0005385 | 0.0020442
-0.48 | 0.00010155 | 0.0005252 | 0.0020044
-0.47 | 9.933e-05 | 0.0005161 | 0.0019643
-0.46 | 9.862e-05 | 0.0005139 | 0.001946
-0.45 | 0.00010002 | 0.0005121 | 0.0019634
-0.44 | 0.00010353 | 0.0005217 | 0.0019952
-0.43 | 0.00011016 | 0.0005415 | 0.0020462
-0.42 | 0.00012044 | 0.0005757 | 0.0021575
-0.41 | 0.00013612 | 0.0006303 | 0.0023358
-0.4 | 0.00015982 | 0.0007067 | 0.002614
-0.39 | 0.00019307 | 0.0008219 | 0.0030384
-0.38 | 0.00024039 | 0.0009895 | 0.0036116
-0.37 | 0.00030743 | 0.0012217 | 0.0044425
-0.36 | 0.00040051 | 0.0015547 | 0.0056528
-0.35 | 0.00052796 | 0.0020049 | 0.007408
-0.34 | 0.0007548 | 0.0026563 | 0.00982
-0.33 | 0.0010175 | 0.0035447 | 0.013112
-0.32 | 0.001377 | 0.0047936 | 0.017794
-0.31 | 0.0018729 | 0.006653 | 0.024315
-0.3 | 0.0025482 | 0.009056 | 0.033238
-0.29 | 0.0034889 | 0.012337 | 0.045823
-0.28 | 0.0047674 | 0.016826 | 0.06321
-0.27 | 0.0068 | 0.023091 | 0.08685
-0.26 | 0.009237 | 0.031663 | 0.11973
-0.25 | 0.012621 | 0.043287 | 0.16246
-0.24 | 0.01717 | 0.05985 | 0.22259
-0.23 | 0.023404 | 0.08155 | 0.30463
-0.22 | 0.031897 | 0.11055 | 0.41266
-0.21 | 0.043373 | 0.15097 | 0.56232
-0.2 | 0.06026 | 0.20334 | 0.7582
-0.19 | 0.0813 | 0.27521 | 1.021
-0.18 | 0.1105 | 0.3713 | 1.3711
-0.17 | 0.14885 | 0.49758 | 1.8311
-0.16 | 0.20045 | 0.6682 | 2.4221
-0.15 | 0.26981 | 0.8901 | 3.1888
-0.14 | 0.36149 | 1.1876 | 4.1684
-0.13 | 0.48348 | 1.5617 | 5.4012
-0.12 | 0.6455 | 2.0697 | 6.944
-0.11 | 0.8597 | 2.7008 | 8.815
-0.1 | 1.1388 | 3.5234 | 11.069
-0.09 | 1.507 | 4.5738 | 13.797
-0.08 | 1.9701 | 5.856 | 16.897
-0.07 | 2.5706 | 7.43 | 20.5
-0.06 | 3.326 | 9.38 | 24.689
-0.05 | 4.2717 | 11.733 | 29.367
-0.04 | 5.4359 | 14.458 | 34.614
-0.03 | 6.798 | 17.709 | 40.247
-0.02 | 8.506 | 21.462 | 46.436
-0.01 | 10.52 | 25.748 | 53.212
0 | 12.893 | 30.5 | 60.61
0.01 | 15.564 | 35.845 | 68.27
0.02 | 18.627 | 41.694 | 76.43
0.03 | 22.069 | 48.004 | 84.97
0.04 | 25.807 | 54.927 | 94
0.05 | 29.881 | 62.15 | 103.38
0.06 | 34.16 | 69.89 | 113.06
0.07 | 38.839 | 78.04 | 123.15
0.08 | 43.619 | 86.56 | 133.4
0.09 | 48.56 | 95.49 | 144.11
0.1 | 53.633 | 104.62 | 154.9
0.11 | 58.53 | 114.05 | 165.98
0.12 | 63.8 | 123.98 | 177.24
0.13 | 68.92 | 133.93 | 188.74
0.14 | 73.97 | 144.17 | 200.36
0.15 | 78.88 | 154.64 | 212
0.16 | 83.74 | 165.2 | 224.12
0.17 | 88.41 | 176.01 | 235.8
0.18 | 92.94 | 186.96 | 247.95
0.19 | 97.29 | 198 | 260.03
0.2 | 101.42 | 209.19 | 272.11
0.21 | 105.39 | 220.44 | 284.52
0.22 | 109.14 | 231.71 | 296.53
0.23 | 112.62 | 243.07 | 308.8
0.24 | 116.05 | 254.51 | 321.04
0.25 | 119.25 | 265.91 | 333.16
0.26 | 122.18 | 277.3 | 345.22
0.27 | 125.08 | 288.76 | 357.36
0.28 | 127.53 | 299.98 | 369.34
0.29 | 129.99 | 311.31 | 381.26
0.3 | 132.4 | 322.58 | 393.29
0.31 | 134.54 | 333.85 | 404.83
0.32 | 136.65 | 344.84 | 416.66
0.33 | 138.43 | 355.93 | 428.29
0.34 | 140.26 | 366.83 | 439.64
0.35 | 141.98 | 377.41 | 450.99
0.36 | 143.66 | 388.12 | 462.12
0.37 | 144.99 | 398.64 | 473.31
0.38 | 146.33 | 408.82 | 484.11
0.39 | 147.62 | 418.84 | 494.78
0.4 | 148.86 | 428.72 | 505.19
0.41 | 150.23 | 438.42 | 515.47
0.42 | 151.08 | 447.98 | 525.82
0.43 | 152.06 | 457.06 | 535.76
0.44 | 153.12 | 466.03 | 545.48
0.45 | 153.94 | 474.74 | 554.85
0.46 | 154.92 | 483.28 | 564.29
0.47 | 155.56 | 491.41 | 573.2
0.48 | 156.37 | 499.28 | 581.8
0.49 | 157.16 | 506.86 | 590.8
0.5 | 157.84 | 514.17 | 598.8

## Tranconductance (mS-mm)
VGS (V) | VDS = 0.100 V | VDS = 0.500 V | VDS = 0.900 V
-0.75 | -0.001556 | -0.00604 | -0.01412
-0.74 | -0.0015375 | -0.005275 | -0.01292
-0.73 | -0.0014745 | -0.00444 | -0.01212
-0.72 | -0.0013465 | -0.004455 | -0.013055
-0.71 | -0.0013015 | -0.004375 | -0.014305
-0.7 | -0.001389 | -0.00395 | -0.01344
-0.69 | -0.001286 | -0.004235 | -0.01255
-0.68 | -0.0011195 | -0.00443 | -0.011895
-0.67 | -0.0010805 | -0.003945 | -0.010485
-0.66 | -0.0009615 | -0.00334 | -0.011105
-0.65 | -0.0008535 | -0.00342 | -0.010935
-0.64 | -0.000904 | -0.00366 | -0.01036
-0.63 | -0.000965 | -0.00343 | -0.01082
-0.62 | -0.000967 | -0.00317 | -0.0091
-0.61 | -0.00083 | -0.003075 | -0.00941
-0.6 | -0.0007335 | -0.0032 | -0.01085
-0.59 | -0.0007115 | -0.002795 | -0.00895
-0.58 | -0.0006865 | -0.002395 | -0.008715
-0.57 | -0.000737 | -0.002765 | -0.008985
-0.56 | -0.0006785 | -0.00309 | -0.006745
-0.55 | -0.000611 | -0.00265 | -0.007685
-0.54 | -0.000596 | -0.00219 | -0.00854
-0.53 | -0.00055 | -0.00221 | -0.006935
-0.52 | -0.000495 | -0.00223 | -0.0064
-0.51 | -0.000458 | -0.001595 | -0.006075
-0.5 | -0.0004135 | -0.00163 | -0.005535
-0.49 | -0.0003595 | -0.001725 | -0.004335
-0.48 | -0.000279 | -0.00112 | -0.003995
-0.47 | -0.0001465 | -0.000565 | -0.00292
-0.46 | 3.45e-05 | -0.0002 | -4.5e-05
-0.45 | 0.0002455 | 0.00039 | 0.00246
-0.44 | 0.000507 | 0.00147 | 0.00414
-0.43 | 0.0008455 | 0.0027 | 0.008115
-0.42 | 0.001298 | 0.00444 | 0.01448
-0.41 | 0.001969 | 0.00655 | 0.022825
-0.4 | 0.0028475 | 0.00958 | 0.03513
-0.39 | 0.0040285 | 0.01414 | 0.04988
-0.38 | 0.005718 | 0.01999 | 0.070205
-0.37 | 0.008006 | 0.02826 | 0.10206
-0.36 | 0.0110265 | 0.03916 | 0.148275
-0.35 | 0.0177145 | 0.05508 | 0.20836
-0.34 | 0.024477 | 0.07699 | 0.2852
-0.33 | 0.03111 | 0.106865 | 0.3987
-0.32 | 0.04277 | 0.155415 | 0.56015
-0.31 | 0.05856 | 0.21312 | 0.7722
-0.3 | 0.0808 | 0.2842 | 1.0754
-0.29 | 0.11096 | 0.3885 | 1.4986
-0.28 | 0.165555 | 0.5377 | 2.05135
-0.27 | 0.22348 | 0.74185 | 2.826
-0.26 | 0.29105 | 1.0098 | 3.7805
-0.25 | 0.39665 | 1.40935 | 5.143
-0.24 | 0.53915 | 1.91315 | 7.1085
-0.23 | 0.73635 | 2.535 | 9.5035
-0.22 | 0.99845 | 3.471 | 12.8845
-0.21 | 1.41815 | 4.6395 | 17.277
-0.2 | 1.89635 | 6.212 | 22.934
-0.19 | 2.512 | 8.398 | 30.645
-0.18 | 3.3775 | 11.1185 | 40.505
-0.17 | 4.4975 | 14.845 | 52.55
-0.16 | 6.048 | 19.626 | 67.885
-0.15 | 8.052 | 25.97 | 87.315
-0.14 | 10.6835 | 33.58 | 110.62
-0.13 | 14.2005 | 44.105 | 138.78
-0.12 | 18.811 | 56.955 | 170.69
-0.11 | 24.665 | 72.685 | 206.25
-0.1 | 32.365 | 93.65 | 249.1
-0.09 | 41.565 | 116.63 | 291.4
-0.08 | 53.18 | 142.81 | 335.15
-0.07 | 67.795 | 176.2 | 389.6
-0.06 | 85.055 | 215.15 | 443.35
-0.05 | 105.495 | 253.9 | 496.25
-0.04 | 126.315 | 298.8 | 544
-0.03 | 153.505 | 350.2 | 591.1
-0.02 | 186.1 | 401.95 | 648.25
-0.01 | 219.35 | 451.9 | 708.7
0 | 252.2 | 504.85 | 752.9
0.01 | 286.7 | 559.7 | 791
0.02 | 325.25 | 607.95 | 835
0.03 | 359 | 661.65 | 878.5
0.04 | 390.6 | 707.3 | 920.5
0.05 | 417.65 | 748.15 | 953
0.06 | 447.9 | 794.5 | 988.5
0.07 | 472.95 | 833.5 | 1017
0.08 | 486.05 | 872.5 | 1048
0.09 | 500.7 | 903 | 1075
0.1 | 498.5 | 928 | 1093.5
0.11 | 508.35 | 968 | 1117
0.12 | 519.5 | 994 | 1138
0.13 | 508.5 | 1009.5 | 1156
0.14 | 498 | 1035.5 | 1163
0.15 | 488.5 | 1051.5 | 1188
0.16 | 476.5 | 1068.5 | 1190
0.17 | 460 | 1088 | 1191.5
0.18 | 444 | 1099.5 | 1211.5
0.19 | 424 | 1111.5 | 1208
0.2 | 405 | 1122 | 1224.5
0.21 | 386 | 1126 | 1221
0.22 | 361.5 | 1131.5 | 1214
0.23 | 345.5 | 1140 | 1225.5
0.24 | 331.5 | 1142 | 1218
0.25 | 306.5 | 1139.5 | 1209
0.26 | 291.5 | 1142.5 | 1210
0.27 | 267.5 | 1134 | 1206
0.28 | 245.5 | 1127.5 | 1195
0.29 | 243.5 | 1130 | 1197.5
0.3 | 227.5 | 1127 | 1178.5
0.31 | 212.5 | 1113 | 1168.5
0.32 | 194.5 | 1104 | 1173
0.33 | 180.5 | 1099.5 | 1149
0.34 | 177.5 | 1074 | 1135
0.35 | 170 | 1064.5 | 1124
0.36 | 150.5 | 1061.5 | 1116
0.37 | 133.5 | 1035 | 1099.5
0.38 | 131.5 | 1010 | 1073.5
0.39 | 126.5 | 995 | 1054
0.4 | 130.5 | 979 | 1034.5
0.41 | 111 | 963 | 1031.5
0.42 | 91.5 | 932 | 1014.5
0.43 | 102 | 902.5 | 983
0.44 | 94 | 884 | 954.5
0.45 | 90 | 862.5 | 940.5
0.46 | 81 | 833.5 | 917.5
0.47 | 72.5 | 800 | 875.5
0.48 | 80 | 772.5 | 880
0.49 | 73.5 | 744.5 | 850
0.5 | 68 | 731 | 800