## IDS-VDS Characteristic (mA-mm)
VGS (V) | VDS = 0.100 V | VDS = 0.500 V | VDS = 0.900 V
-0.75 | 0.00032098 | 0.0013221 | 0.0044263
-0.74 | 0.00030624 | 0.0012682 | 0.0042962
-0.73 | 0.00029169 | 0.0012251 | 0.0041764
-0.72 | 0.00027936 | 0.0011783 | 0.0040456
-0.71 | 0.00026638 | 0.0011346 | 0.0039056
-0.7 | 0.00025292 | 0.0010876 | 0.0037746
-0.69 | 0.00024266 | 0.0010559 | 0.0036428
-0.68 | 0.00023146 | 0.0010161 | 0.0035391
-0.67 | 0.00021786 | 0.0009758 | 0.0034302
-0.66 | 0.00021114 | 0.0009442 | 0.003319
-0.65 | 0.00020026 | 0.0009098 | 0.0032328
-0.64 | 0.00019213 | 0.000877 | 0.003102
-0.63 | 0.00018261 | 0.0008432 | 0.00301
-0.62 | 0.000174 | 0.0008136 | 0.0029125
-0.61 | 0.00016533 | 0.0007814 | 0.0028221
-0.6 | 0.00015844 | 0.0007545 | 0.0027404
-0.59 | 0.00015122 | 0.0007228 | 0.0026486
-0.58 | 0.00014401 | 0.0006926 | 0.0025722
-0.57 | 0.00013771 | 0.0006742 | 0.0024953
-0.56 | 0.00013179 | 0.0006493 | 0.0024096
-0.55 | 0.00012586 | 0.0006269 | 0.002331
-0.54 | 0.00011983 | 0.0006039 | 0.0022574
-0.53 | 0.00011497 | 0.0005817 | 0.0021867
-0.52 | 0.00010863 | 0.0005579 | 0.0021215
-0.51 | 0.00010555 | 0.000541 | 0.0020616
-0.5 | 0.0001003 | 0.0005241 | 0.0020074
-0.49 | 9.723e-05 | 0.0005082 | 0.0019707
-0.48 | 9.522e-05 | 0.00049721 | 0.0019181
-0.47 | 9.445e-05 | 0.00048741 | 0.0018897
-0.46 | 9.4e-05 | 0.00048476 | 0.0018726
-0.45 | 9.546e-05 | 0.00048972 | 0.0018889
-0.44 | 9.914e-05 | 0.00050139 | 0.0019201
-0.43 | 0.00010599 | 0.0005208 | 0.002001
-0.42 | 0.00011721 | 0.00056091 | 0.0021132
-0.41 | 0.00013294 | 0.000625 | 0.0023005
-0.4 | 0.00015725 | 0.0007059 | 0.002601
-0.39 | 0.00019215 | 0.0008254 | 0.0030208
-0.38 | 0.00024048 | 0.0010019 | 0.0036339
-0.37 | 0.00030938 | 0.0012445 | 0.0045072
-0.36 | 0.00040489 | 0.0015891 | 0.005801
-0.35 | 0.00053723 | 0.0020627 | 0.00755
-0.34 | 0.0007679 | 0.00274 | 0.010037
-0.33 | 0.0010333 | 0.0036699 | 0.013536
-0.32 | 0.0013973 | 0.0049449 | 0.018393
-0.31 | 0.001902 | 0.006845 | 0.025115
-0.3 | 0.0026007 | 0.00933 | 0.03438
-0.29 | 0.0035617 | 0.012752 | 0.047608
-0.28 | 0.0048483 | 0.017376 | 0.0654
-0.27 | 0.00693 | 0.023869 | 0.08969
-0.26 | 0.009434 | 0.032733 | 0.12341
-0.25 | 0.012883 | 0.044873 | 0.16921
-0.24 | 0.017505 | 0.0618 | 0.23003
-0.23 | 0.023901 | 0.08442 | 0.31544
-0.22 | 0.032515 | 0.11434 | 0.42602
-0.21 | 0.044201 | 0.15545 | 0.5777
-0.2 | 0.06143 | 0.20895 | 0.7804
-0.19 | 0.08306 | 0.28332 | 1.0498
-0.18 | 0.11257 | 0.38233 | 1.408
-0.17 | 0.15206 | 0.51382 | 1.8726
-0.16 | 0.20438 | 0.6874 | 2.4801
-0.15 | 0.2748 | 0.9148 | 3.252
-0.14 | 0.3697 | 1.2218 | 4.2711
-0.13 | 0.49281 | 1.6062 | 5.5227
-0.12 | 0.6574 | 2.1128 | 7.047
-0.11 | 0.8756 | 2.7734 | 8.995
-0.1 | 1.1583 | 3.5975 | 11.268
-0.09 | 1.5314 | 4.6722 | 14.071
-0.08 | 2.0056 | 5.961 | 17.198
-0.07 | 2.6059 | 7.587 | 20.861
-0.06 | 3.3731 | 9.558 | 25.01
-0.05 | 4.3247 | 11.941 | 29.755
-0.04 | 5.5085 | 14.679 | 35.049
-0.03 | 6.89 | 18.031 | 40.721
-0.02 | 8.603 | 21.804 | 46.981
-0.01 | 10.618 | 26.083 | 53.841
0 | 13.025 | 30.91 | 61.27
0.01 | 15.732 | 36.307 | 68.98
0.02 | 18.775 | 42.252 | 77.19
0.03 | 22.244 | 48.655 | 85.77
0.04 | 25.962 | 55.537 | 94.92
0.05 | 30.073 | 62.8 | 104.27
0.06 | 34.416 | 70.55 | 114.05
0.07 | 39.031 | 78.76 | 124.15
0.08 | 43.864 | 87.35 | 134.61
0.09 | 48.816 | 96.23 | 145.19
0.1 | 53.893 | 105.57 | 156.07
0.11 | 58.85 | 114.92 | 167.28
0.12 | 64.08 | 124.94 | 178.56
0.13 | 69.23 | 135.04 | 190.22
0.14 | 74.29 | 145.27 | 201.76
0.15 | 79.29 | 155.83 | 213.52
0.16 | 84.18 | 166.42 | 225.65
0.17 | 88.85 | 177.38 | 237.38
0.18 | 93.41 | 188.29 | 249.53
0.19 | 97.75 | 199.43 | 261.71
0.2 | 101.96 | 210.53 | 273.91
0.21 | 105.93 | 221.92 | 286.14
0.22 | 109.7 | 233.28 | 298.34
0.23 | 113.25 | 244.69 | 310.64
0.24 | 116.61 | 256.11 | 322.82
0.25 | 119.97 | 267.56 | 335.16
0.26 | 122.83 | 279.06 | 347.21
0.27 | 125.67 | 290.46 | 359.37
0.28 | 128.29 | 301.9 | 371.47
0.29 | 130.82 | 313.28 | 383.47
0.3 | 133.22 | 324.59 | 395.61
0.31 | 135.4 | 335.88 | 407.3
0.32 | 137.41 | 346.9 | 419.08
0.33 | 139.33 | 358.06 | 430.73
0.34 | 141.27 | 368.96 | 442.19
0.35 | 142.94 | 379.64 | 453.58
0.36 | 144.52 | 390.31 | 464.73
0.37 | 145.97 | 400.91 | 475.89
0.38 | 147.25 | 411.23 | 486.74
0.39 | 148.81 | 421.23 | 497.56
0.4 | 149.94 | 431.24 | 507.96
0.41 | 151.07 | 440.92 | 518.38
0.42 | 152.11 | 450.51 | 528.68
0.43 | 153.09 | 459.86 | 538.68
0.44 | 154.22 | 468.71 | 548.54
0.45 | 155.09 | 477.5 | 557.89
0.46 | 155.92 | 486.05 | 567.39
0.47 | 156.71 | 494.25 | 576.4
0.48 | 157.65 | 502.21 | 585
0.49 | 158.31 | 509.8 | 593.8
0.5 | 158.99 | 517.2 | 602.2

## Tranconductance (mS-mm)
VGS (V) | VDS = 0.100 V | VDS = 0.500 V | VDS = 0.900 V
-0.75 | -0.001474 | -0.00539 | -0.01301
-0.74 | -0.0014645 | -0.00485 | -0.012495
-0.73 | -0.001344 | -0.004495 | -0.01253
-0.72 | -0.0012655 | -0.004525 | -0.01354
-0.71 | -0.001322 | -0.004535 | -0.01355
-0.7 | -0.001186 | -0.003935 | -0.01314
-0.69 | -0.001073 | -0.003575 | -0.011775
-0.68 | -0.00124 | -0.004005 | -0.01063
-0.67 | -0.001016 | -0.003595 | -0.011005
-0.66 | -0.00088 | -0.0033 | -0.00987
-0.65 | -0.0009505 | -0.00336 | -0.01085
-0.64 | -0.0008825 | -0.00333 | -0.01114
-0.63 | -0.0009065 | -0.00317 | -0.009475
-0.62 | -0.000864 | -0.00309 | -0.009395
-0.61 | -0.000778 | -0.002955 | -0.008605
-0.6 | -0.0007055 | -0.00293 | -0.008675
-0.59 | -0.0007215 | -0.003095 | -0.00841
-0.58 | -0.0006755 | -0.00243 | -0.007665
-0.57 | -0.000611 | -0.002165 | -0.00813
-0.56 | -0.0005925 | -0.002365 | -0.008215
-0.55 | -0.000598 | -0.00227 | -0.00761
-0.54 | -0.0005445 | -0.00226 | -0.007215
-0.53 | -0.00056 | -0.0023 | -0.006795
-0.52 | -0.000471 | -0.002035 | -0.006255
-0.51 | -0.0004165 | -0.00169 | -0.005705
-0.5 | -0.000416 | -0.00164 | -0.004545
-0.49 | -0.000254 | -0.0013445 | -0.004465
-0.48 | -0.000139 | -0.0010395 | -0.00405
-0.47 | -6.1e-05 | -0.0006225 | -0.002275
-0.46 | 5.05e-05 | 0.0001155 | -4e-05
-0.45 | 0.000257 | 0.0008315 | 0.002375
-0.44 | 0.0005265 | 0.001554 | 0.005605
-0.43 | 0.0009035 | 0.002976 | 0.009655
-0.42 | 0.0013475 | 0.00521 | 0.014975
-0.41 | 0.002002 | 0.0072495 | 0.02439
-0.4 | 0.0029605 | 0.01002 | 0.036015
-0.39 | 0.0041615 | 0.0148 | 0.051645
-0.38 | 0.0058615 | 0.020955 | 0.07432
-0.37 | 0.0082205 | 0.02936 | 0.108355
-0.36 | 0.0113925 | 0.04091 | 0.15214
-0.35 | 0.0181505 | 0.057545 | 0.2118
-0.34 | 0.0248035 | 0.08036 | 0.2993
-0.33 | 0.03147 | 0.110245 | 0.4178
-0.32 | 0.043435 | 0.158755 | 0.57895
-0.31 | 0.06017 | 0.219255 | 0.79935
-0.3 | 0.082985 | 0.29535 | 1.12465
-0.29 | 0.11238 | 0.4023 | 1.551
-0.28 | 0.168415 | 0.55585 | 2.1041
-0.27 | 0.229285 | 0.76785 | 2.9005
-0.26 | 0.29765 | 1.0502 | 3.976
-0.25 | 0.40355 | 1.45335 | 5.331
-0.24 | 0.5509 | 1.97735 | 7.3115
-0.23 | 0.7505 | 2.627 | 9.7995
-0.22 | 1.015 | 3.5515 | 13.113
-0.21 | 1.44575 | 4.7305 | 17.719
-0.2 | 1.94295 | 6.3935 | 23.605
-0.19 | 2.557 | 8.669 | 31.38
-0.18 | 3.45 | 11.525 | 41.14
-0.17 | 4.5905 | 15.2535 | 53.605
-0.16 | 6.137 | 20.049 | 68.97
-0.15 | 8.266 | 26.72 | 89.55
-0.14 | 10.9005 | 34.57 | 113.535
-0.13 | 14.385 | 44.55 | 138.795
-0.12 | 19.1395 | 58.36 | 173.615
-0.11 | 25.045 | 74.235 | 211.05
-0.1 | 32.79 | 94.94 | 253.8
-0.09 | 42.365 | 118.175 | 296.5
-0.08 | 53.725 | 145.74 | 339.5
-0.07 | 68.375 | 179.85 | 390.6
-0.06 | 85.94 | 217.7 | 444.7
-0.05 | 106.77 | 256.05 | 501.95
-0.04 | 128.265 | 304.5 | 548.3
-0.03 | 154.725 | 356.25 | 596.6
-0.02 | 186.4 | 402.6 | 656
-0.01 | 221.1 | 455.3 | 714.45
0 | 255.7 | 511.2 | 756.95
0.01 | 287.5 | 567.1 | 796
0.02 | 325.6 | 617.4 | 839.5
0.03 | 359.35 | 664.25 | 886.5
0.04 | 391.45 | 707.25 | 925
0.05 | 422.7 | 750.65 | 956.5
0.06 | 447.9 | 798 | 994
0.07 | 472.4 | 840 | 1028
0.08 | 489.25 | 873.5 | 1052
0.09 | 501.45 | 911 | 1073
0.1 | 501.7 | 934.5 | 1104.5
0.11 | 509.35 | 968.5 | 1124.5
0.12 | 519 | 1006 | 1147
0.13 | 510.5 | 1016.5 | 1160
0.14 | 503 | 1039.5 | 1165
0.15 | 494.5 | 1057.5 | 1194.5
0.16 | 478 | 1077.5 | 1193
0.17 | 461.5 | 1093.5 | 1194
0.18 | 445 | 1102.5 | 1216.5
0.19 | 427.5 | 1112 | 1219
0.2 | 409 | 1124.5 | 1221.5
0.21 | 387 | 1137.5 | 1221.5
0.22 | 366 | 1138.5 | 1225
0.23 | 345.5 | 1141.5 | 1224
0.24 | 336 | 1143.5 | 1226
0.25 | 311 | 1147.5 | 1219.5
0.26 | 285 | 1145 | 1210.5
0.27 | 273 | 1142 | 1213
0.28 | 257.5 | 1141 | 1205
0.29 | 246.5 | 1134.5 | 1207
0.3 | 229 | 1130 | 1191.5
0.31 | 209.5 | 1115.5 | 1173.5
0.32 | 196.5 | 1109 | 1171.5
0.33 | 193 | 1103 | 1155.5
0.34 | 180.5 | 1079 | 1142.5
0.35 | 162.5 | 1067.5 | 1127
0.36 | 151.5 | 1063.5 | 1115.5
0.37 | 136.5 | 1046 | 1100.5
0.38 | 142 | 1016 | 1083.5
0.39 | 134.5 | 1000.5 | 1061
0.4 | 113 | 984.5 | 1041
0.41 | 108.5 | 963.5 | 1036
0.42 | 101 | 947 | 1015
0.43 | 105.5 | 910 | 993
0.44 | 100 | 882 | 960.5
0.45 | 85 | 867 | 942.5
0.46 | 81 | 837.5 | 925.5
0.47 | 86.5 | 808 | 880.5
0.48 | 80 | 777.5 | 870
0.49 | 67 | 749.5 | 860
0.5 | 68 | 740 | 840