## IDS-VDS Characteristic (mA-mm)
VGS (V) | VDS = 0.100 V | VDS = 0.500 V | VDS = 0.900 V
-0.75 | 0.00033833 | 0.0013902 | 0.0046311
-0.74 | 0.00032034 | 0.0013496 | 0.0045165
-0.73 | 0.00030727 | 0.0012966 | 0.0043985
-0.72 | 0.00029598 | 0.0012504 | 0.0042451
-0.71 | 0.00028126 | 0.0011968 | 0.0041122
-0.7 | 0.00026828 | 0.0011633 | 0.0039648
-0.69 | 0.00025534 | 0.0011287 | 0.0038561
-0.68 | 0.00024364 | 0.0010707 | 0.0037043
-0.67 | 0.00023257 | 0.001035 | 0.003607
-0.66 | 0.00022308 | 0.0010014 | 0.0035136
-0.65 | 0.00021205 | 0.0009592 | 0.0034008
-0.64 | 0.0002022 | 0.0009288 | 0.0032757
-0.63 | 0.00019281 | 0.0008976 | 0.003183
-0.62 | 0.00018278 | 0.0008631 | 0.0030638
-0.61 | 0.00017441 | 0.0008226 | 0.0029894
-0.6 | 0.00016758 | 0.0007956 | 0.0028825
-0.59 | 0.00015817 | 0.0007621 | 0.0027961
-0.58 | 0.00015092 | 0.0007334 | 0.0027062
-0.57 | 0.00014348 | 0.0007057 | 0.0026079
-0.56 | 0.00013689 | 0.0006856 | 0.0025418
-0.55 | 0.00013015 | 0.0006598 | 0.0024453
-0.54 | 0.00012429 | 0.0006349 | 0.0023809
-0.53 | 0.00011967 | 0.0006109 | 0.0023128
-0.52 | 0.00011482 | 0.000592 | 0.0022485
-0.51 | 0.00010962 | 0.0005724 | 0.0021702
-0.5 | 0.0001056 | 0.0005565 | 0.0021063
-0.49 | 0.00010246 | 0.0005409 | 0.0020677
-0.48 | 9.916e-05 | 0.000529 | 0.0020136
-0.47 | 9.769e-05 | 0.0005195 | 0.001982
-0.46 | 9.664e-05 | 0.0005139 | 0.0019747
-0.45 | 9.777e-05 | 0.0005166 | 0.0019587
-0.44 | 0.00010108 | 0.0005222 | 0.0019872
-0.43 | 0.00010668 | 0.0005377 | 0.0020444
-0.42 | 0.00011629 | 0.0005702 | 0.002152
-0.41 | 0.00013182 | 0.0006199 | 0.0023283
-0.4 | 0.00015436 | 0.0006983 | 0.0025879
-0.39 | 0.00018762 | 0.000812 | 0.0029926
-0.38 | 0.00023346 | 0.0009737 | 0.003561
-0.37 | 0.00029872 | 0.0012012 | 0.0043712
-0.36 | 0.0003897 | 0.0015227 | 0.0055435
-0.35 | 0.00051589 | 0.0019754 | 0.007274
-0.34 | 0.000734 | 0.0025976 | 0.009605
-0.33 | 0.0009878 | 0.003457 | 0.012893
-0.32 | 0.0013382 | 0.0046703 | 0.01748
-0.31 | 0.0018187 | 0.006533 | 0.023876
-0.3 | 0.0024824 | 0.008808 | 0.032691
-0.29 | 0.0034003 | 0.012073 | 0.044942
-0.28 | 0.0046434 | 0.016474 | 0.06221
-0.27 | 0.006644 | 0.022688 | 0.08519
-0.26 | 0.009049 | 0.030921 | 0.11737
-0.25 | 0.012368 | 0.042374 | 0.16091
-0.24 | 0.016856 | 0.05826 | 0.21973
-0.23 | 0.023024 | 0.0796 | 0.30065
-0.22 | 0.031364 | 0.10851 | 0.40659
-0.21 | 0.042636 | 0.14743 | 0.5557
-0.2 | 0.05828 | 0.19947 | 0.7518
-0.19 | 0.07908 | 0.27088 | 1.0102
-0.18 | 0.1077 | 0.36646 | 1.3607
-0.17 | 0.14494 | 0.49142 | 1.8158
-0.16 | 0.1959 | 0.6612 | 2.3977
-0.15 | 0.26363 | 0.8833 | 3.1545
-0.14 | 0.35518 | 1.1759 | 4.1501
-0.13 | 0.47493 | 1.5584 | 5.3599
-0.12 | 0.6387 | 2.0493 | 6.898
-0.11 | 0.8484 | 2.6868 | 8.776
-0.1 | 1.1279 | 3.5038 | 11.034
-0.09 | 1.4917 | 4.5337 | 13.714
-0.08 | 1.9569 | 5.826 | 16.885
-0.07 | 2.5485 | 7.405 | 20.479
-0.06 | 3.2933 | 9.344 | 24.625
-0.05 | 4.2459 | 11.689 | 29.348
-0.04 | 5.4131 | 14.456 | 34.506
-0.03 | 6.782 | 17.683 | 40.183
-0.02 | 8.481 | 21.437 | 46.446
-0.01 | 10.488 | 25.625 | 53.142
0 | 12.869 | 30.495 | 60.55
0.01 | 15.565 | 35.845 | 68.22
0.02 | 18.62 | 41.681 | 76.44
0.03 | 22.005 | 48.104 | 84.97
0.04 | 25.794 | 54.841 | 93.98
0.05 | 29.865 | 62.21 | 103.34
0.06 | 34.204 | 69.93 | 113.08
0.07 | 38.847 | 78.2 | 123.16
0.08 | 43.641 | 86.73 | 133.4
0.09 | 48.621 | 95.59 | 144.06
0.1 | 53.649 | 104.71 | 154.93
0.11 | 58.62 | 114.28 | 166.01
0.12 | 63.87 | 124.19 | 177.51
0.13 | 69 | 134.2 | 188.77
0.14 | 74.07 | 144.48 | 200.46
0.15 | 79.06 | 154.8 | 212.22
0.16 | 83.96 | 165.58 | 224.12
0.17 | 88.65 | 176.44 | 236.01
0.18 | 93.18 | 187.37 | 248.01
0.19 | 97.63 | 198.47 | 260.06
0.2 | 101.74 | 209.55 | 272.27
0.21 | 105.77 | 220.92 | 284.54
0.22 | 109.49 | 232.25 | 296.6
0.23 | 113.07 | 243.71 | 308.92
0.24 | 116.53 | 255 | 321.16
0.25 | 119.71 | 266.58 | 333.37
0.26 | 122.7 | 277.94 | 345.68
0.27 | 125.49 | 289.4 | 357.61
0.28 | 128.06 | 300.75 | 369.64
0.29 | 130.66 | 311.92 | 381.62
0.3 | 132.96 | 323.43 | 393.64
0.31 | 135.2 | 334.57 | 405.38
0.32 | 137.23 | 345.63 | 417
0.33 | 139.25 | 356.85 | 428.75
0.34 | 141.02 | 367.58 | 440.11
0.35 | 142.67 | 378.42 | 451.49
0.36 | 144.3 | 389.05 | 462.55
0.37 | 145.75 | 399.59 | 473.82
0.38 | 147.31 | 409.84 | 484.73
0.39 | 148.51 | 419.96 | 495.36
0.4 | 149.73 | 429.85 | 506.04
0.41 | 150.86 | 439.54 | 516.13
0.42 | 151.86 | 449.08 | 526.55
0.43 | 153.07 | 458.27 | 536.52
0.44 | 153.92 | 467.26 | 546.26
0.45 | 154.89 | 476.02 | 555.81
0.46 | 155.69 | 484.58 | 565.11
0.47 | 156.59 | 492.83 | 574.1
0.48 | 157.35 | 500.67 | 583
0.49 | 158.11 | 508.27 | 591.4
0.5 | 158.8 | 515.64 | 599.9

## Tranconductance (mS-mm)
VGS (V) | VDS = 0.100 V | VDS = 0.500 V | VDS = 0.900 V
-0.75 | -0.001799 | -0.00406 | -0.01146
-0.74 | -0.001553 | -0.00468 | -0.01163
-0.73 | -0.001218 | -0.00496 | -0.01357
-0.72 | -0.0013005 | -0.00499 | -0.014315
-0.71 | -0.001385 | -0.004355 | -0.014015
-0.7 | -0.001296 | -0.003405 | -0.012805
-0.69 | -0.001232 | -0.00463 | -0.013025
-0.68 | -0.0011385 | -0.004685 | -0.012455
-0.67 | -0.001028 | -0.003465 | -0.009535
-0.66 | -0.001026 | -0.00379 | -0.01031
-0.65 | -0.001044 | -0.00363 | -0.011895
-0.64 | -0.000962 | -0.00308 | -0.01089
-0.63 | -0.000971 | -0.003285 | -0.010595
-0.62 | -0.00092 | -0.00375 | -0.00968
-0.61 | -0.00076 | -0.003375 | -0.009065
-0.6 | -0.000812 | -0.003025 | -0.009665
-0.59 | -0.000833 | -0.00311 | -0.008815
-0.58 | -0.0007345 | -0.00282 | -0.00941
-0.57 | -0.0007015 | -0.00239 | -0.00822
-0.56 | -0.0006665 | -0.002295 | -0.00813
-0.55 | -0.00063 | -0.002535 | -0.008045
-0.54 | -0.000524 | -0.002445 | -0.006625
-0.53 | -0.0004735 | -0.002145 | -0.00662
-0.52 | -0.0005025 | -0.001925 | -0.00713
-0.51 | -0.000461 | -0.001775 | -0.00711
-0.5 | -0.000358 | -0.001575 | -0.005125
-0.49 | -0.000322 | -0.001375 | -0.004635
-0.48 | -0.0002385 | -0.00107 | -0.004285
-0.47 | -0.000126 | -0.000755 | -0.001945
-0.46 | 4e-06 | -0.000145 | -0.001165
-0.45 | 0.000222 | 0.000415 | 0.000625
-0.44 | 0.0004455 | 0.001055 | 0.004285
-0.43 | 0.0007605 | 0.0024 | 0.00824
-0.42 | 0.001257 | 0.00411 | 0.014195
-0.41 | 0.0019035 | 0.006405 | 0.021795
-0.4 | 0.00279 | 0.009605 | 0.033215
-0.39 | 0.003955 | 0.01377 | 0.048655
-0.38 | 0.005555 | 0.01946 | 0.06893
-0.37 | 0.007812 | 0.02745 | 0.099125
-0.36 | 0.0108585 | 0.03871 | 0.14514
-0.35 | 0.017215 | 0.053745 | 0.203075
-0.34 | 0.0235955 | 0.07408 | 0.28095
-0.33 | 0.03021 | 0.103635 | 0.39375
-0.32 | 0.041545 | 0.1538 | 0.54915
-0.31 | 0.05721 | 0.206885 | 0.76055
-0.3 | 0.07908 | 0.277 | 1.0533
-0.29 | 0.10805 | 0.3833 | 1.47595
-0.28 | 0.162185 | 0.53075 | 2.0124
-0.27 | 0.22028 | 0.72235 | 2.758
-0.26 | 0.2862 | 0.9843 | 3.786
-0.25 | 0.39035 | 1.36695 | 5.118
-0.24 | 0.5328 | 1.8613 | 6.987
-0.23 | 0.7254 | 2.5125 | 9.343
-0.22 | 0.9806 | 3.3915 | 12.7525
-0.21 | 1.3458 | 4.548 | 17.2605
-0.2 | 1.8222 | 6.1725 | 22.725
-0.19 | 2.471 | 8.3495 | 30.445
-0.18 | 3.293 | 11.027 | 40.28
-0.17 | 4.41 | 14.737 | 51.85
-0.16 | 5.9345 | 19.594 | 66.935
-0.15 | 7.964 | 25.735 | 87.62
-0.14 | 10.565 | 33.755 | 110.27
-0.13 | 14.176 | 43.67 | 137.395
-0.12 | 18.6735 | 56.42 | 170.805
-0.11 | 24.46 | 72.725 | 206.8
-0.1 | 32.165 | 92.345 | 246.9
-0.09 | 41.45 | 116.11 | 292.55
-0.08 | 52.84 | 143.565 | 338.25
-0.07 | 66.82 | 175.9 | 387
-0.06 | 84.87 | 214.2 | 443.45
-0.05 | 105.99 | 255.6 | 494.05
-0.04 | 126.805 | 299.7 | 541.75
-0.03 | 153.395 | 349.05 | 597
-0.02 | 185.3 | 397.1 | 647.95
-0.01 | 219.4 | 452.9 | 705.2
0 | 253.85 | 511 | 753.9
0.01 | 287.55 | 559.3 | 794.5
0.02 | 322 | 612.95 | 837.5
0.03 | 358.7 | 658 | 877
0.04 | 393 | 705.3 | 918.5
0.05 | 420.5 | 754.45 | 955
0.06 | 449.1 | 799.5 | 991
0.07 | 471.85 | 840 | 1016
0.08 | 488.7 | 869.5 | 1045
0.09 | 500.4 | 899 | 1076.5
0.1 | 499.95 | 934.5 | 1097.5
0.11 | 511.05 | 974 | 1129
0.12 | 519 | 996 | 1138
0.13 | 510 | 1014.5 | 1147.5
0.14 | 503 | 1030 | 1172.5
0.15 | 494.5 | 1055 | 1183
0.16 | 479.5 | 1082 | 1189.5
0.17 | 461 | 1089.5 | 1194.5
0.18 | 449 | 1101.5 | 1202.5
0.19 | 428 | 1109 | 1213
0.2 | 407 | 1122.5 | 1224
0.21 | 387.5 | 1135 | 1216.5
0.22 | 365 | 1139.5 | 1219
0.23 | 352 | 1137.5 | 1228
0.24 | 332 | 1143.5 | 1222.5
0.25 | 308.5 | 1147 | 1226
0.26 | 289 | 1141 | 1212
0.27 | 268 | 1140.5 | 1198
0.28 | 258.5 | 1126 | 1200.5
0.29 | 245 | 1134 | 1200
0.3 | 227 | 1132.5 | 1188
0.31 | 213.5 | 1110 | 1168
0.32 | 202.5 | 1114 | 1168.5
0.33 | 189.5 | 1097.5 | 1155.5
0.34 | 171 | 1078.5 | 1137
0.35 | 164 | 1073.5 | 1122
0.36 | 154 | 1058.5 | 1116.5
0.37 | 150.5 | 1039.5 | 1109
0.38 | 138 | 1018.5 | 1077
0.39 | 121 | 1000.5 | 1065.5
0.4 | 117.5 | 979 | 1038.5
0.41 | 106.5 | 961.5 | 1025.5
0.42 | 110.5 | 936.5 | 1019.5
0.43 | 103 | 909 | 985.5
0.44 | 91 | 887.5 | 964.5
0.45 | 88.5 | 866 | 942.5
0.46 | 85 | 840.5 | 914.5
0.47 | 83 | 804.5 | 894.5
0.48 | 76 | 772 | 865
0.49 | 72.5 | 748.5 | 845
0.5 | 69 | 737 | 850