## IDS-VDS Characteristic (mA-mm)
VGS (V) | VDS = 0.100 V | VDS = 0.500 V | VDS = 0.900 V
-0.75 | 0.00033231 | 0.0013259 | 0.0043188
-0.74 | 0.00031796 | 0.0012754 | 0.0041824
-0.73 | 0.00030344 | 0.0012358 | 0.0040397
-0.72 | 0.00028878 | 0.0011975 | 0.0039458
-0.71 | 0.0002779 | 0.0011531 | 0.0038146
-0.7 | 0.00026306 | 0.0011106 | 0.0037146
-0.69 | 0.00025046 | 0.0010683 | 0.0035899
-0.68 | 0.00023968 | 0.0010361 | 0.0034756
-0.67 | 0.00023023 | 0.0009915 | 0.0033746
-0.66 | 0.0002201 | 0.0009521 | 0.003261
-0.65 | 0.00020948 | 0.0009251 | 0.0031682
-0.64 | 0.00020166 | 0.0008898 | 0.0030491
-0.63 | 0.00019254 | 0.0008547 | 0.002955
-0.62 | 0.00018344 | 0.0008213 | 0.0028584
-0.61 | 0.00017554 | 0.0007965 | 0.0027888
-0.6 | 0.00016655 | 0.0007659 | 0.002706
-0.59 | 0.00015976 | 0.0007346 | 0.0026145
-0.58 | 0.00015224 | 0.0007099 | 0.0025309
-0.57 | 0.00014638 | 0.0006905 | 0.0024467
-0.56 | 0.00013891 | 0.0006609 | 0.0023754
-0.55 | 0.00013173 | 0.0006363 | 0.0023062
-0.54 | 0.0001262 | 0.0006178 | 0.0022136
-0.53 | 0.00012083 | 0.0005949 | 0.0021554
-0.52 | 0.00011508 | 0.000578 | 0.0021052
-0.51 | 0.00011144 | 0.0005584 | 0.002047
-0.5 | 0.00010793 | 0.0005427 | 0.0019951
-0.49 | 0.00010398 | 0.000527 | 0.0019402
-0.48 | 0.00010218 | 0.0005203 | 0.0019044
-0.47 | 9.969e-05 | 0.0005125 | 0.0018928
-0.46 | 9.934e-05 | 0.0005084 | 0.0018852
-0.45 | 0.0001005 | 0.0005111 | 0.0018952
-0.44 | 0.00010515 | 0.0005213 | 0.0019359
-0.43 | 0.00011196 | 0.0005473 | 0.0020074
-0.42 | 0.00012235 | 0.0005837 | 0.0021455
-0.41 | 0.00013975 | 0.0006403 | 0.0023485
-0.4 | 0.00016421 | 0.0007309 | 0.0026401
-0.39 | 0.00020015 | 0.0008584 | 0.003096
-0.38 | 0.00024993 | 0.0010378 | 0.0037406
-0.37 | 0.0003199 | 0.0012847 | 0.0046679
-0.36 | 0.00041703 | 0.0016419 | 0.00605
-0.35 | 0.00055067 | 0.0021355 | 0.00786
-0.34 | 0.0007885 | 0.0028316 | 0.010431
-0.33 | 0.0010621 | 0.0037805 | 0.014052
-0.32 | 0.0014369 | 0.0050979 | 0.01913
-0.31 | 0.001954 | 0.007113 | 0.026067
-0.3 | 0.0026679 | 0.009668 | 0.035931
-0.29 | 0.0036417 | 0.013209 | 0.049157
-0.28 | 0.0049774 | 0.017967 | 0.06758
-0.27 | 0.007103 | 0.024691 | 0.0935
-0.26 | 0.009665 | 0.033735 | 0.12807
-0.25 | 0.013176 | 0.046329 | 0.17432
-0.24 | 0.017947 | 0.06375 | 0.23778
-0.23 | 0.024388 | 0.08696 | 0.3254
-0.22 | 0.033288 | 0.11803 | 0.442
-0.21 | 0.045147 | 0.15995 | 0.5985
-0.2 | 0.06265 | 0.2148 | 0.8075
-0.19 | 0.08476 | 0.29181 | 1.0837
-0.18 | 0.115 | 0.39299 | 1.4538
-0.17 | 0.15476 | 0.52759 | 1.9336
-0.16 | 0.20863 | 0.7073 | 2.5673
-0.15 | 0.27939 | 0.9407 | 3.3476
-0.14 | 0.37566 | 1.2503 | 4.3616
-0.13 | 0.50146 | 1.6449 | 5.6538
-0.12 | 0.6692 | 2.1672 | 7.265
-0.11 | 0.8887 | 2.8257 | 9.179
-0.1 | 1.1763 | 3.6666 | 11.53
-0.09 | 1.5525 | 4.7453 | 14.346
-0.08 | 2.0272 | 6.075 | 17.554
-0.07 | 2.6442 | 7.705 | 21.241
-0.06 | 3.4155 | 9.696 | 25.473
-0.05 | 4.3825 | 12.119 | 30.237
-0.04 | 5.5794 | 14.905 | 35.506
-0.03 | 6.973 | 18.236 | 41.348
-0.02 | 8.698 | 22.036 | 47.643
-0.01 | 10.75 | 26.366 | 54.436
0 | 13.139 | 31.264 | 61.82
0.01 | 15.847 | 36.672 | 69.68
0.02 | 18.939 | 42.56 | 77.88
0.03 | 22.393 | 49.032 | 86.65
0.04 | 26.15 | 55.937 | 95.59
0.05 | 30.258 | 63.23 | 105.03
0.06 | 34.599 | 71.09 | 114.81
0.07 | 39.271 | 79.26 | 124.98
0.08 | 44.068 | 87.97 | 135.45
0.09 | 49.029 | 96.91 | 145.88
0.1 | 54.081 | 106.13 | 156.83
0.11 | 59.09 | 115.65 | 168.04
0.12 | 64.32 | 125.57 | 179.42
0.13 | 69.46 | 135.69 | 191
0.14 | 74.53 | 145.88 | 202.44
0.15 | 79.49 | 156.4 | 214.26
0.16 | 84.45 | 167.09 | 226.22
0.17 | 89.21 | 177.95 | 238.23
0.18 | 93.73 | 188.93 | 250.22
0.19 | 98.04 | 200.03 | 262.25
0.2 | 102.16 | 211.24 | 274.49
0.21 | 106.13 | 222.54 | 286.77
0.22 | 110.02 | 233.99 | 298.87
0.23 | 113.57 | 245.32 | 311
0.24 | 116.92 | 256.66 | 323.32
0.25 | 120.13 | 268.12 | 335.57
0.26 | 122.99 | 279.57 | 347.72
0.27 | 125.87 | 290.98 | 359.89
0.28 | 128.46 | 302.38 | 371.74
0.29 | 131.04 | 313.6 | 383.8
0.3 | 133.4 | 324.96 | 395.74
0.31 | 135.69 | 336.16 | 407.53
0.32 | 137.59 | 347.26 | 419.23
0.33 | 139.48 | 358.37 | 430.88
0.34 | 141.38 | 369.31 | 442.31
0.35 | 142.98 | 379.86 | 453.66
0.36 | 144.75 | 390.53 | 464.84
0.37 | 146.05 | 401.09 | 475.82
0.38 | 147.43 | 411.37 | 486.7
0.39 | 148.86 | 421.37 | 497.38
0.4 | 149.99 | 431.22 | 507.9
0.41 | 151.23 | 440.95 | 518.25
0.42 | 152.13 | 450.51 | 528.29
0.43 | 153.2 | 459.72 | 538.3
0.44 | 154.25 | 468.54 | 548.03
0.45 | 155.28 | 477.36 | 557.52
0.46 | 155.94 | 485.89 | 566.95
0.47 | 156.79 | 494.01 | 575.5
0.48 | 157.61 | 501.88 | 584.8
0.49 | 158.34 | 509.43 | 593
0.5 | 159.18 | 516.79 | 601.5

## Tranconductance (mS-mm)
VGS (V) | VDS = 0.100 V | VDS = 0.500 V | VDS = 0.900 V
-0.75 | -0.001435 | -0.00505 | -0.01364
-0.74 | -0.0014435 | -0.004505 | -0.013955
-0.73 | -0.001459 | -0.003895 | -0.01183
-0.72 | -0.001277 | -0.004135 | -0.011255
-0.71 | -0.001286 | -0.004345 | -0.01156
-0.7 | -0.001372 | -0.00424 | -0.011235
-0.69 | -0.001169 | -0.003725 | -0.01195
-0.68 | -0.0010115 | -0.00384 | -0.010765
-0.67 | -0.000979 | -0.0042 | -0.01073
-0.66 | -0.0010375 | -0.00332 | -0.01032
-0.65 | -0.000922 | -0.003115 | -0.010595
-0.64 | -0.000847 | -0.00352 | -0.01066
-0.63 | -0.000911 | -0.003425 | -0.009535
-0.62 | -0.00085 | -0.00291 | -0.00831
-0.61 | -0.0008445 | -0.00277 | -0.00762
-0.6 | -0.000789 | -0.003095 | -0.008715
-0.59 | -0.0007155 | -0.0028 | -0.008755
-0.58 | -0.000669 | -0.002205 | -0.00839
-0.57 | -0.0006665 | -0.00245 | -0.007775
-0.56 | -0.0007325 | -0.00271 | -0.007025
-0.55 | -0.0006355 | -0.002155 | -0.00809
-0.54 | -0.000545 | -0.00207 | -0.00754
-0.53 | -0.000556 | -0.00199 | -0.00542
-0.52 | -0.0004695 | -0.001825 | -0.00542
-0.51 | -0.0003575 | -0.001765 | -0.005505
-0.5 | -0.000373 | -0.00157 | -0.00534
-0.49 | -0.0002875 | -0.00112 | -0.004535
-0.48 | -0.0002145 | -0.000725 | -0.00237
-0.47 | -0.000142 | -0.000595 | -0.00096
-0.46 | 4.05e-05 | -7e-05 | 0.00012
-0.45 | 0.0002905 | 0.000645 | 0.002535
-0.44 | 0.000573 | 0.00181 | 0.00561
-0.43 | 0.00086 | 0.00312 | 0.01048
-0.42 | 0.0013895 | 0.00465 | 0.017055
-0.41 | 0.002093 | 0.00736 | 0.02473
-0.4 | 0.00302 | 0.010905 | 0.037375
-0.39 | 0.004286 | 0.015345 | 0.055025
-0.38 | 0.0059875 | 0.021315 | 0.078595
-0.37 | 0.008355 | 0.030205 | 0.11547
-0.36 | 0.0115385 | 0.04254 | 0.159605
-0.35 | 0.0185735 | 0.059485 | 0.21905
-0.34 | 0.0255715 | 0.08225 | 0.3096
-0.33 | 0.03242 | 0.113315 | 0.43495
-0.32 | 0.044595 | 0.166625 | 0.60075
-0.31 | 0.06155 | 0.228505 | 0.84005
-0.3 | 0.084385 | 0.3048 | 1.1545
-0.29 | 0.115475 | 0.41495 | 1.58245
-0.28 | 0.173065 | 0.5741 | 2.21715
-0.27 | 0.23438 | 0.7884 | 3.0245
-0.26 | 0.30365 | 1.0819 | 4.041
-0.25 | 0.4141 | 1.50075 | 5.4855
-0.24 | 0.5606 | 2.03155 | 7.554
-0.23 | 0.76705 | 2.714 | 10.211
-0.22 | 1.03795 | 3.6495 | 13.655
-0.21 | 1.4681 | 4.8385 | 18.275
-0.2 | 1.98065 | 6.593 | 24.26
-0.19 | 2.6175 | 8.9095 | 32.315
-0.18 | 3.5 | 11.789 | 42.495
-0.17 | 4.6815 | 15.7155 | 55.675
-0.16 | 6.2315 | 20.6555 | 70.7
-0.15 | 8.3515 | 27.15 | 89.715
-0.14 | 11.1035 | 35.21 | 115.31
-0.13 | 14.677 | 45.845 | 145.17
-0.12 | 19.362 | 59.04 | 176.26
-0.11 | 25.355 | 74.97 | 213.25
-0.1 | 33.19 | 95.98 | 258.35
-0.09 | 42.545 | 120.42 | 301.2
-0.08 | 54.585 | 147.985 | 344.75
-0.07 | 69.415 | 181.05 | 395.95
-0.06 | 86.915 | 220.7 | 449.8
-0.05 | 108.195 | 260.45 | 501.65
-0.04 | 129.525 | 305.85 | 555.55
-0.03 | 155.93 | 356.55 | 606.85
-0.02 | 188.85 | 406.5 | 654.4
-0.01 | 222.05 | 461.4 | 708.85
0 | 254.85 | 515.3 | 762.2
0.01 | 290 | 564.8 | 803
0.02 | 327.3 | 618 | 848.5
0.03 | 360.55 | 668.85 | 885.5
0.04 | 393.25 | 709.9 | 919
0.05 | 422.45 | 757.65 | 961
0.06 | 450.65 | 801.5 | 997.5
0.07 | 473.45 | 844 | 1032
0.08 | 487.9 | 882.5 | 1045
0.09 | 500.65 | 908 | 1069
0.1 | 503.05 | 937 | 1108
0.11 | 511.95 | 972 | 1129.5
0.12 | 518.5 | 1002 | 1148
0.13 | 510.5 | 1015.5 | 1151
0.14 | 501.5 | 1035.5 | 1163
0.15 | 496 | 1060.5 | 1189
0.16 | 486 | 1077.5 | 1198.5
0.17 | 464 | 1092 | 1200
0.18 | 441.5 | 1104 | 1201
0.19 | 421.5 | 1115.5 | 1213.5
0.2 | 404.5 | 1125.5 | 1226
0.21 | 393 | 1137.5 | 1219
0.22 | 372 | 1139 | 1211.5
0.23 | 345 | 1133.5 | 1222.5
0.24 | 328 | 1140 | 1228.5
0.25 | 303.5 | 1145.5 | 1220
0.26 | 287 | 1143 | 1216
0.27 | 273.5 | 1140.5 | 1201
0.28 | 258.5 | 1131 | 1195.5
0.29 | 247 | 1129 | 1200
0.3 | 232.5 | 1128 | 1186.5
0.31 | 209.5 | 1115 | 1174.5
0.32 | 189.5 | 1110.5 | 1167.5
0.33 | 189.5 | 1102.5 | 1154
0.34 | 175 | 1074.5 | 1139
0.35 | 168.5 | 1061 | 1126.5
0.36 | 153.5 | 1061.5 | 1108
0.37 | 134 | 1042 | 1093
0.38 | 140.5 | 1014 | 1078
0.39 | 128 | 992.5 | 1060
0.4 | 118.5 | 979 | 1043.5
0.41 | 107 | 964.5 | 1019.5
0.42 | 98.5 | 938.5 | 1002.5
0.43 | 106 | 901.5 | 987
0.44 | 104 | 882 | 961
0.45 | 84.5 | 867.5 | 946
0.46 | 75.5 | 832.5 | 899
0.47 | 83.5 | 799.5 | 892.5
0.48 | 77.5 | 771 | 875
0.49 | 78.5 | 745.5 | 835
0.5 | 84 | 736 | 850