## IDS-VDS Characteristic (mA-mm)
VGS (V) | VDS = 0.100 V | VDS = 0.500 V | VDS = 0.900 V
-0.75 | 0.00034921 | 0.0014376 | 0.0047519
-0.74 | 0.0003319 | 0.0013804 | 0.0045905
-0.73 | 0.00031627 | 0.0013391 | 0.0044714
-0.72 | 0.00030178 | 0.00129 | 0.0043179
-0.71 | 0.00028826 | 0.001254 | 0.0042018
-0.7 | 0.00027708 | 0.0012018 | 0.0040891
-0.69 | 0.00026386 | 0.0011661 | 0.0039436
-0.68 | 0.00025199 | 0.0011165 | 0.0038262
-0.67 | 0.00024014 | 0.0010762 | 0.0037107
-0.66 | 0.00023095 | 0.0010325 | 0.0035904
-0.65 | 0.00022101 | 0.0010056 | 0.0034825
-0.64 | 0.00021086 | 0.0009608 | 0.0033697
-0.63 | 0.0002011 | 0.0009241 | 0.003251
-0.62 | 0.00019308 | 0.0008894 | 0.0031474
-0.61 | 0.00018283 | 0.0008606 | 0.0030429
-0.6 | 0.00017493 | 0.0008231 | 0.0029437
-0.59 | 0.00016568 | 0.0007951 | 0.0028625
-0.58 | 0.00015813 | 0.0007684 | 0.0027788
-0.57 | 0.00015168 | 0.0007336 | 0.0026767
-0.56 | 0.0001445 | 0.0007071 | 0.0026039
-0.55 | 0.00013814 | 0.0006872 | 0.0025155
-0.54 | 0.00013186 | 0.0006568 | 0.0024328
-0.53 | 0.00012533 | 0.0006342 | 0.0023639
-0.52 | 0.00011988 | 0.0006085 | 0.0022976
-0.51 | 0.00011453 | 0.0005908 | 0.0022102
-0.5 | 0.00011046 | 0.0005715 | 0.0021594
-0.49 | 0.00010693 | 0.0005519 | 0.0021118
-0.48 | 0.00010424 | 0.0005448 | 0.0020694
-0.47 | 0.00010167 | 0.0005316 | 0.0020375
-0.46 | 0.00010031 | 0.0005265 | 0.0020207
-0.45 | 0.0001019 | 0.0005262 | 0.0020127
-0.44 | 0.00010346 | 0.0005329 | 0.0020342
-0.43 | 0.00011002 | 0.0005486 | 0.0020887
-0.42 | 0.00011913 | 0.0005803 | 0.0021932
-0.41 | 0.00013358 | 0.0006305 | 0.0023693
-0.4 | 0.00015539 | 0.0007053 | 0.0026262
-0.39 | 0.00018713 | 0.000815 | 0.0030125
-0.38 | 0.00023242 | 0.0009743 | 0.0035511
-0.37 | 0.00029551 | 0.0011979 | 0.0043679
-0.36 | 0.0003838 | 0.0015132 | 0.0055114
-0.35 | 0.00050499 | 0.001952 | 0.007177
-0.34 | 0.0007189 | 0.0025781 | 0.009464
-0.33 | 0.0009686 | 0.0034264 | 0.012644
-0.32 | 0.0013082 | 0.0045901 | 0.017136
-0.31 | 0.0017811 | 0.006395 | 0.023281
-0.3 | 0.0024323 | 0.008702 | 0.032018
-0.29 | 0.0033258 | 0.011879 | 0.044056
-0.28 | 0.0045393 | 0.016187 | 0.06057
-0.27 | 0.006486 | 0.022192 | 0.08362
-0.26 | 0.008834 | 0.030503 | 0.11424
-0.25 | 0.01205 | 0.041882 | 0.15637
-0.24 | 0.016445 | 0.056972 | 0.2149
-0.23 | 0.022439 | 0.07898 | 0.29306
-0.22 | 0.030595 | 0.10727 | 0.39973
-0.21 | 0.041629 | 0.14538 | 0.54114
-0.2 | 0.056627 | 0.19621 | 0.7341
-0.19 | 0.07882 | 0.26682 | 0.9888
-0.18 | 0.10711 | 0.36053 | 1.3274
-0.17 | 0.14454 | 0.48507 | 1.7655
-0.16 | 0.19497 | 0.6492 | 2.3509
-0.15 | 0.26171 | 0.8639 | 3.0888
-0.14 | 0.35215 | 1.1585 | 4.0572
-0.13 | 0.47167 | 1.526 | 5.257
-0.12 | 0.6303 | 2.0196 | 6.768
-0.11 | 0.8398 | 2.6343 | 8.611
-0.1 | 1.1122 | 3.4416 | 10.861
-0.09 | 1.4743 | 4.4666 | 13.52
-0.08 | 1.9289 | 5.728 | 16.581
-0.07 | 2.5201 | 7.307 | 20.251
-0.06 | 3.2643 | 9.189 | 24.319
-0.05 | 4.1992 | 11.52 | 28.992
-0.04 | 5.3589 | 14.271 | 34.103
-0.03 | 6.712 | 17.469 | 39.767
-0.02 | 8.39 | 21.235 | 46.015
-0.01 | 10.4 | 25.385 | 52.694
0 | 12.773 | 30.266 | 60.07
0.01 | 15.429 | 35.57 | 67.79
0.02 | 18.49 | 41.366 | 75.89
0.03 | 21.901 | 47.703 | 84.54
0.04 | 25.662 | 54.607 | 93.49
0.05 | 29.723 | 61.76 | 102.87
0.06 | 34.081 | 69.48 | 112.64
0.07 | 38.718 | 77.77 | 122.68
0.08 | 43.514 | 86.39 | 133.08
0.09 | 48.464 | 95.19 | 143.68
0.1 | 53.532 | 104.3 | 154.52
0.11 | 58.53 | 113.99 | 165.7
0.12 | 63.73 | 123.94 | 176.95
0.13 | 68.98 | 133.9 | 188.5
0.14 | 74.07 | 144.35 | 200.08
0.15 | 79.04 | 154.57 | 211.9
0.16 | 83.94 | 165.47 | 223.87
0.17 | 88.7 | 176.31 | 235.76
0.18 | 93.24 | 187.21 | 247.88
0.19 | 97.64 | 198.35 | 259.97
0.2 | 101.84 | 209.53 | 272.11
0.21 | 105.89 | 220.96 | 284.41
0.22 | 109.73 | 232.34 | 296.71
0.23 | 113.28 | 243.78 | 308.96
0.24 | 116.63 | 255.11 | 321.2
0.25 | 119.94 | 266.81 | 333.52
0.26 | 123.01 | 278.26 | 345.59
0.27 | 125.81 | 289.64 | 357.81
0.28 | 128.45 | 301.08 | 369.91
0.29 | 130.92 | 312.41 | 381.84
0.3 | 133.38 | 323.87 | 394.06
0.31 | 135.7 | 335.13 | 405.74
0.32 | 137.67 | 346.22 | 417.52
0.33 | 139.62 | 357.37 | 429.32
0.34 | 141.44 | 368.29 | 440.76
0.35 | 143.08 | 379.19 | 452.14
0.36 | 144.86 | 389.81 | 463.35
0.37 | 146.25 | 400.41 | 474.65
0.38 | 147.65 | 410.69 | 485.52
0.39 | 148.9 | 420.94 | 496.28
0.4 | 150.23 | 430.86 | 506.76
0.41 | 151.44 | 440.58 | 517.25
0.42 | 152.56 | 450.3 | 527.61
0.43 | 153.52 | 459.44 | 537.61
0.44 | 154.51 | 468.58 | 547.52
0.45 | 155.64 | 477.39 | 556.92
0.46 | 156.39 | 485.91 | 566.5
0.47 | 157.15 | 494.19 | 575.4
0.48 | 157.95 | 502.15 | 584.2
0.49 | 158.58 | 509.86 | 593
0.5 | 159.57 | 517.24 | 601.2

## Tranconductance (mS-mm)
VGS (V) | VDS = 0.100 V | VDS = 0.500 V | VDS = 0.900 V
-0.75 | -0.001731 | -0.00572 | -0.01614
-0.74 | -0.001647 | -0.004925 | -0.014025
-0.73 | -0.001506 | -0.00452 | -0.01363
-0.72 | -0.0014005 | -0.004255 | -0.01348
-0.71 | -0.001235 | -0.00441 | -0.01144
-0.7 | -0.00122 | -0.004395 | -0.01291
-0.69 | -0.0012545 | -0.004265 | -0.013145
-0.68 | -0.001186 | -0.004495 | -0.011645
-0.67 | -0.001052 | -0.0042 | -0.01179
-0.66 | -0.0009565 | -0.00353 | -0.01141
-0.65 | -0.0010045 | -0.003585 | -0.011035
-0.64 | -0.0009955 | -0.004075 | -0.011575
-0.63 | -0.000889 | -0.00357 | -0.011115
-0.62 | -0.0009135 | -0.003175 | -0.010405
-0.61 | -0.0009075 | -0.003315 | -0.010185
-0.6 | -0.0008575 | -0.003275 | -0.00902
-0.59 | -0.00084 | -0.002735 | -0.008245
-0.58 | -0.0007 | -0.003075 | -0.00929
-0.57 | -0.0006815 | -0.003065 | -0.008745
-0.56 | -0.000677 | -0.00232 | -0.00806
-0.55 | -0.000632 | -0.002515 | -0.008555
-0.54 | -0.0006405 | -0.00265 | -0.00758
-0.53 | -0.000599 | -0.002415 | -0.00676
-0.52 | -0.00054 | -0.00217 | -0.007685
-0.51 | -0.000471 | -0.00185 | -0.00691
-0.5 | -0.00038 | -0.001945 | -0.00492
-0.49 | -0.000311 | -0.001335 | -0.0045
-0.48 | -0.000263 | -0.001015 | -0.003715
-0.47 | -0.0001965 | -0.000915 | -0.002435
-0.46 | 1.15e-05 | -0.00027 | -0.00124
-0.45 | 0.0001575 | 0.00032 | 0.000675
-0.44 | 0.000406 | 0.00112 | 0.0038
-0.43 | 0.0007835 | 0.00237 | 0.00795
-0.42 | 0.001178 | 0.004095 | 0.01403
-0.41 | 0.001813 | 0.00625 | 0.02165
-0.4 | 0.0026775 | 0.009225 | 0.03216
-0.39 | 0.0038515 | 0.01345 | 0.046245
-0.38 | 0.005419 | 0.019145 | 0.06777
-0.37 | 0.007569 | 0.026945 | 0.098015
-0.36 | 0.010474 | 0.037705 | 0.140455
-0.35 | 0.016755 | 0.053245 | 0.19763
-0.34 | 0.0231805 | 0.07372 | 0.27335
-0.33 | 0.029465 | 0.1006 | 0.3836
-0.32 | 0.040625 | 0.14843 | 0.53185
-0.31 | 0.056205 | 0.205595 | 0.7441
-0.3 | 0.077235 | 0.2742 | 1.03875
-0.29 | 0.10535 | 0.37425 | 1.4276
-0.28 | 0.15801 | 0.51565 | 1.9782
-0.27 | 0.214735 | 0.7158 | 2.6835
-0.26 | 0.2782 | 0.9845 | 3.6375
-0.25 | 0.38055 | 1.32345 | 5.033
-0.24 | 0.51945 | 1.8549 | 6.8345
-0.23 | 0.7075 | 2.5149 | 9.2415
-0.22 | 0.9595 | 3.32 | 12.404
-0.21 | 1.3016 | 4.447 | 16.7185
-0.2 | 1.85955 | 6.072 | 22.383
-0.19 | 2.52415 | 8.216 | 29.665
-0.18 | 3.286 | 10.9125 | 38.835
-0.17 | 4.393 | 14.4335 | 51.175
-0.16 | 5.8585 | 18.9415 | 66.165
-0.15 | 7.859 | 25.465 | 85.315
-0.14 | 10.498 | 33.105 | 108.41
-0.13 | 13.9075 | 43.055 | 135.54
-0.12 | 18.4065 | 55.415 | 167.7
-0.11 | 24.095 | 71.1 | 204.65
-0.1 | 31.725 | 91.615 | 245.45
-0.09 | 40.835 | 114.32 | 286
-0.08 | 52.29 | 142.02 | 336.55
-0.07 | 66.77 | 173.05 | 386.9
-0.06 | 83.955 | 210.65 | 437.05
-0.05 | 104.73 | 254.1 | 489.2
-0.04 | 125.64 | 297.45 | 538.75
-0.03 | 151.555 | 348.2 | 595.6
-0.02 | 184.4 | 395.8 | 646.35
-0.01 | 219.15 | 451.55 | 702.75
0 | 251.45 | 509.25 | 754.8
0.01 | 285.85 | 555 | 791
0.02 | 323.6 | 606.65 | 837.5
0.03 | 358.6 | 662.05 | 880
0.04 | 391.1 | 702.85 | 916.5
0.05 | 420.95 | 743.65 | 957.5
0.06 | 449.75 | 800.5 | 990.5
0.07 | 471.65 | 845.5 | 1022
0.08 | 487.3 | 871 | 1050
0.09 | 500.9 | 895.5 | 1072
0.1 | 503.3 | 940 | 1101
0.11 | 509.9 | 982 | 1121.5
0.12 | 522.5 | 995.5 | 1140
0.13 | 517 | 1020.5 | 1156.5
0.14 | 503 | 1033.5 | 1170
0.15 | 493.5 | 1056 | 1189.5
0.16 | 483 | 1087 | 1193
0.17 | 465 | 1087 | 1200.5
0.18 | 447 | 1102 | 1210.5
0.19 | 430 | 1116 | 1211.5
0.2 | 412.5 | 1130.5 | 1222
0.21 | 394.5 | 1140.5 | 1230
0.22 | 369.5 | 1141 | 1227.5
0.23 | 345 | 1138.5 | 1224.5
0.24 | 333 | 1151.5 | 1228
0.25 | 319 | 1157.5 | 1219.5
0.26 | 293.5 | 1141.5 | 1214.5
0.27 | 272 | 1141 | 1216
0.28 | 255.5 | 1138.5 | 1201.5
0.29 | 246.5 | 1139.5 | 1207.5
0.3 | 239 | 1136 | 1195
0.31 | 214.5 | 1117.5 | 1173
0.32 | 196 | 1112 | 1179
0.33 | 188.5 | 1103.5 | 1162
0.34 | 173 | 1091 | 1141
0.35 | 171 | 1076 | 1129.5
0.36 | 158.5 | 1061 | 1125.5
0.37 | 139.5 | 1044 | 1108.5
0.38 | 132.5 | 1026.5 | 1081.5
0.39 | 129 | 1008.5 | 1062
0.4 | 127 | 982 | 1048.5
0.41 | 116.5 | 972 | 1042.5
0.42 | 104 | 943 | 1018
0.43 | 97.5 | 914 | 995.5
0.44 | 106 | 897.5 | 965.5
0.45 | 94 | 866.5 | 949
0.46 | 75.5 | 840 | 924
0.47 | 78 | 812 | 885
0.48 | 71.5 | 783.5 | 880
0.49 | 81 | 754.5 | 850
0.5 | 99 | 738 | 820