## IDS-VDS Characteristic (mA-mm)
VGS (V) | VDS = 0.100 V | VDS = 0.500 V | VDS = 0.900 V
-0.75 | 0.00028719 | 0.0011559 | 0.0038303
-0.74 | 0.00027459 | 0.0011126 | 0.0037018
-0.73 | 0.00026149 | 0.0010755 | 0.0036078
-0.72 | 0.00025136 | 0.0010367 | 0.0034855
-0.71 | 0.00023867 | 0.0010026 | 0.0033742
-0.7 | 0.00022805 | 0.0009672 | 0.0032751
-0.69 | 0.00021696 | 0.0009312 | 0.0031694
-0.68 | 0.0002099 | 0.0008952 | 0.003083
-0.67 | 0.00020043 | 0.0008652 | 0.0029901
-0.66 | 0.00019105 | 0.0008327 | 0.0028805
-0.65 | 0.00018435 | 0.0007976 | 0.0027924
-0.64 | 0.00017411 | 0.0007675 | 0.0027051
-0.63 | 0.00016698 | 0.0007468 | 0.00262
-0.62 | 0.00015909 | 0.0007201 | 0.0025433
-0.61 | 0.00015171 | 0.000692 | 0.0024689
-0.6 | 0.00014467 | 0.0006651 | 0.0023824
-0.59 | 0.00013915 | 0.0006495 | 0.0023015
-0.58 | 0.00013197 | 0.000625 | 0.0022295
-0.57 | 0.00012671 | 0.0005984 | 0.0021632
-0.56 | 0.00011979 | 0.0005791 | 0.0021134
-0.55 | 0.00011532 | 0.0005627 | 0.0020306
-0.54 | 0.00010979 | 0.0005406 | 0.0019829
-0.53 | 0.00010531 | 0.0005222 | 0.0019213
-0.52 | 0.00010052 | 0.0005086 | 0.0018608
-0.51 | 9.648e-05 | 0.00048918 | 0.0018098
-0.5 | 9.351e-05 | 0.00047625 | 0.0017865
-0.49 | 9.148e-05 | 0.00046523 | 0.0017396
-0.48 | 8.906e-05 | 0.00045571 | 0.0017122
-0.47 | 8.828e-05 | 0.00045343 | 0.0016973
-0.46 | 8.934e-05 | 0.00045508 | 0.0016966
-0.45 | 9.151e-05 | 0.00046184 | 0.0017276
-0.44 | 9.666e-05 | 0.00048012 | 0.0017717
-0.43 | 0.00010486 | 0.0005074 | 0.0018867
-0.42 | 0.00011753 | 0.00055256 | 0.0020448
-0.41 | 0.00013619 | 0.0006259 | 0.0022795
-0.4 | 0.00016375 | 0.0007255 | 0.0026265
-0.39 | 0.00020213 | 0.0008668 | 0.0031429
-0.38 | 0.0002569 | 0.0010681 | 0.0038709
-0.37 | 0.00033259 | 0.0013495 | 0.0049008
-0.36 | 0.00043802 | 0.0017394 | 0.006418
-0.35 | 0.0005926 | 0.0022754 | 0.008458
-0.34 | 0.0007987 | 0.0030416 | 0.011296
-0.33 | 0.0010764 | 0.0040767 | 0.015273
-0.32 | 0.0014639 | 0.0055297 | 0.02072
-0.31 | 0.0019945 | 0.007677 | 0.028366
-0.3 | 0.0027331 | 0.010469 | 0.039031
-0.29 | 0.0037351 | 0.014234 | 0.053851
-0.28 | 0.0050904 | 0.019474 | 0.07351
-0.27 | 0.007404 | 0.026597 | 0.10099
-0.26 | 0.010085 | 0.036452 | 0.13765
-0.25 | 0.01376 | 0.04966 | 0.18795
-0.24 | 0.01862 | 0.06812 | 0.25603
-0.23 | 0.025471 | 0.09288 | 0.34879
-0.22 | 0.034557 | 0.1256 | 0.4719
-0.21 | 0.046968 | 0.1699 | 0.6385
-0.2 | 0.06542 | 0.23061 | 0.8597
-0.19 | 0.08869 | 0.30828 | 1.1516
-0.18 | 0.11955 | 0.41624 | 1.535
-0.17 | 0.16154 | 0.55631 | 2.0402
-0.16 | 0.21657 | 0.7445 | 2.692
-0.15 | 0.29124 | 0.9891 | 3.5232
-0.14 | 0.38967 | 1.3128 | 4.5859
-0.13 | 0.52078 | 1.7302 | 5.936
-0.12 | 0.6926 | 2.2618 | 7.578
-0.11 | 0.9188 | 2.9612 | 9.561
-0.1 | 1.2146 | 3.8343 | 11.903
-0.09 | 1.602 | 4.958 | 14.803
-0.08 | 2.0937 | 6.297 | 18.071
-0.07 | 2.7151 | 8.004 | 21.846
-0.06 | 3.5001 | 10.037 | 26.21
-0.05 | 4.4778 | 12.51 | 30.975
-0.04 | 5.6931 | 15.419 | 36.355
-0.03 | 7.122 | 18.721 | 42.229
-0.02 | 8.867 | 22.67 | 48.559
-0.01 | 10.951 | 27.029 | 55.543
0 | 13.368 | 32.075 | 63.04
0.01 | 16.116 | 37.367 | 70.69
0.02 | 19.197 | 43.402 | 79.04
0.03 | 22.706 | 49.955 | 87.85
0.04 | 26.481 | 56.867 | 96.93
0.05 | 30.637 | 64.23 | 106.41
0.06 | 35.013 | 72.06 | 116.21
0.07 | 39.651 | 80.47 | 126.37
0.08 | 44.516 | 88.99 | 136.82
0.09 | 49.463 | 98.04 | 147.51
0.1 | 54.569 | 107.33 | 158.29
0.11 | 59.58 | 116.87 | 169.48
0.12 | 64.8 | 126.83 | 180.98
0.13 | 69.96 | 136.95 | 192.44
0.14 | 75.04 | 147.19 | 204.21
0.15 | 79.99 | 157.71 | 215.8
0.16 | 84.91 | 168.62 | 227.77
0.17 | 89.6 | 179.28 | 239.77
0.18 | 94.08 | 190.26 | 251.82
0.19 | 98.45 | 201.48 | 263.91
0.2 | 102.7 | 212.6 | 276.07
0.21 | 106.67 | 224.09 | 288.38
0.22 | 110.38 | 235.29 | 300.62
0.23 | 113.91 | 246.78 | 312.89
0.24 | 117.27 | 258.22 | 324.87
0.25 | 120.61 | 269.7 | 337.23
0.26 | 123.54 | 281.1 | 349.41
0.27 | 126.33 | 292.42 | 361.45
0.28 | 128.94 | 303.89 | 373.51
0.29 | 131.29 | 315.17 | 385.31
0.3 | 133.81 | 326.53 | 397.4
0.31 | 135.89 | 337.69 | 409.15
0.32 | 137.97 | 348.8 | 420.79
0.33 | 139.91 | 359.83 | 432.52
0.34 | 141.73 | 370.71 | 443.82
0.35 | 143.37 | 381.49 | 455.16
0.36 | 144.96 | 391.91 | 466.25
0.37 | 146.49 | 402.51 | 477.39
0.38 | 147.77 | 412.74 | 488.1
0.39 | 149.25 | 422.83 | 498.8
0.4 | 150.33 | 432.65 | 509.26
0.41 | 151.5 | 442.28 | 519.56
0.42 | 152.59 | 451.85 | 529.88
0.43 | 153.37 | 461.03 | 539.59
0.44 | 154.6 | 469.94 | 549.34
0.45 | 155.33 | 478.51 | 558.8
0.46 | 156.27 | 487.04 | 568.13
0.47 | 157.03 | 495.19 | 577
0.48 | 157.83 | 503.02 | 585.6
0.49 | 158.57 | 510.52 | 594.2
0.5 | 159.31 | 517.76 | 602.4

## Tranconductance (mS-mm)
VGS (V) | VDS = 0.100 V | VDS = 0.500 V | VDS = 0.900 V
-0.75 | -0.00126 | -0.00433 | -0.01285
-0.74 | -0.001285 | -0.00402 | -0.011125
-0.73 | -0.0011615 | -0.003795 | -0.010815
-0.72 | -0.001141 | -0.003645 | -0.01168
-0.71 | -0.0011655 | -0.003475 | -0.01052
-0.7 | -0.0010855 | -0.00357 | -0.01024
-0.69 | -0.0009075 | -0.0036 | -0.009605
-0.68 | -0.0008265 | -0.0033 | -0.008965
-0.67 | -0.0009425 | -0.003125 | -0.010125
-0.66 | -0.000804 | -0.00338 | -0.009885
-0.65 | -0.000847 | -0.00326 | -0.00877
-0.64 | -0.0008685 | -0.00254 | -0.00862
-0.63 | -0.000751 | -0.00237 | -0.00809
-0.62 | -0.0007635 | -0.00274 | -0.007555
-0.61 | -0.000721 | -0.00275 | -0.008045
-0.6 | -0.000628 | -0.002125 | -0.00837
-0.59 | -0.000635 | -0.002005 | -0.007645
-0.58 | -0.000622 | -0.002555 | -0.006915
-0.57 | -0.000609 | -0.002295 | -0.005805
-0.56 | -0.0005695 | -0.001785 | -0.00663
-0.55 | -0.0005 | -0.001925 | -0.006525
-0.54 | -0.0005005 | -0.002025 | -0.005465
-0.53 | -0.0004635 | -0.0016 | -0.006105
-0.52 | -0.0004415 | -0.001651 | -0.005575
-0.51 | -0.0003505 | -0.0016175 | -0.003715
-0.5 | -0.00025 | -0.0011975 | -0.00351
-0.49 | -0.0002225 | -0.001027 | -0.003715
-0.48 | -0.00016 | -0.00059 | -0.002115
-0.47 | 1.4e-05 | -3.15e-05 | -0.00078
-0.46 | 0.0001615 | 0.0004205 | 0.001515
-0.45 | 0.000366 | 0.001252 | 0.003755
-0.44 | 0.0006675 | 0.002278 | 0.007955
-0.43 | 0.0010435 | 0.003622 | 0.013655
-0.42 | 0.0015665 | 0.005925 | 0.01964
-0.41 | 0.002311 | 0.008647 | 0.029085
-0.4 | 0.003297 | 0.012045 | 0.04317
-0.39 | 0.0046575 | 0.01713 | 0.06222
-0.38 | 0.006523 | 0.024135 | 0.087895
-0.37 | 0.009056 | 0.033565 | 0.127355
-0.36 | 0.0130005 | 0.046295 | 0.17786
-0.35 | 0.018034 | 0.06511 | 0.2439
-0.34 | 0.02419 | 0.090065 | 0.34075
-0.33 | 0.03326 | 0.124405 | 0.4712
-0.32 | 0.045905 | 0.180015 | 0.65465
-0.31 | 0.06346 | 0.246965 | 0.91555
-0.3 | 0.08703 | 0.32785 | 1.27425
-0.29 | 0.117865 | 0.45025 | 1.72395
-0.28 | 0.183445 | 0.61815 | 2.35695
-0.27 | 0.24973 | 0.8489 | 3.207
-0.26 | 0.3178 | 1.15315 | 4.348
-0.25 | 0.42675 | 1.5834 | 5.919
-0.24 | 0.58555 | 2.161 | 8.042
-0.23 | 0.79685 | 2.874 | 10.7935
-0.22 | 1.07485 | 3.851 | 14.4855
-0.21 | 1.54315 | 5.2505 | 19.39
-0.2 | 2.0861 | 6.919 | 25.655
-0.19 | 2.7065 | 9.2815 | 33.765
-0.18 | 3.6425 | 12.4015 | 44.43
-0.17 | 4.851 | 16.413 | 57.85
-0.16 | 6.485 | 21.6395 | 74.15
-0.15 | 8.655 | 28.415 | 94.695
-0.14 | 11.477 | 37.055 | 120.64
-0.13 | 15.1465 | 47.45 | 149.605
-0.12 | 19.901 | 61.55 | 181.25
-0.11 | 26.1 | 78.625 | 216.25
-0.1 | 34.16 | 99.84 | 262.1
-0.09 | 43.955 | 123.135 | 308.4
-0.08 | 55.655 | 152.3 | 352.15
-0.07 | 70.32 | 187 | 406.95
-0.06 | 88.135 | 225.3 | 456.45
-0.05 | 109.65 | 269.1 | 507.25
-0.04 | 132.21 | 310.55 | 562.7
-0.03 | 158.695 | 362.55 | 610.2
-0.02 | 191.45 | 415.4 | 665.7
-0.01 | 225.05 | 470.25 | 724.05
0 | 258.25 | 516.9 | 757.35
0.01 | 291.45 | 566.35 | 800
0.02 | 329.5 | 629.4 | 858
0.03 | 364.2 | 673.25 | 894.5
0.04 | 396.55 | 713.75 | 928
0.05 | 426.6 | 759.65 | 964
0.06 | 450.7 | 812 | 998
0.07 | 475.15 | 846.5 | 1030.5
0.08 | 490.6 | 878.5 | 1057
0.09 | 502.65 | 917 | 1073.5
0.1 | 505.85 | 941.5 | 1098.5
0.11 | 511.55 | 975 | 1134.5
0.12 | 519 | 1004 | 1148
0.13 | 512 | 1018 | 1161.5
0.14 | 501.5 | 1038 | 1168
0.15 | 493.5 | 1071.5 | 1178
0.16 | 480.5 | 1078.5 | 1198.5
0.17 | 458.5 | 1082 | 1202.5
0.18 | 442.5 | 1110 | 1207
0.19 | 431 | 1117 | 1212.5
0.2 | 411 | 1130.5 | 1223.5
0.21 | 384 | 1134.5 | 1227.5
0.22 | 362 | 1134.5 | 1225.5
0.23 | 344.5 | 1146.5 | 1212.5
0.24 | 335 | 1146 | 1217
0.25 | 313.5 | 1144 | 1227
0.26 | 286 | 1136 | 1211
0.27 | 270 | 1139.5 | 1205
0.28 | 248 | 1137.5 | 1193
0.29 | 243.5 | 1132 | 1194.5
0.3 | 230 | 1126 | 1192
0.31 | 208 | 1113.5 | 1169.5
0.32 | 201 | 1107 | 1168.5
0.33 | 188 | 1095.5 | 1151.5
0.34 | 173 | 1083 | 1132
0.35 | 161.5 | 1060 | 1121.5
0.36 | 156 | 1051 | 1111.5
0.37 | 140.5 | 1041.5 | 1092.5
0.38 | 138 | 1016 | 1070.5
0.39 | 128 | 995.5 | 1058
0.4 | 112.5 | 972.5 | 1038
0.41 | 113 | 960 | 1031
0.42 | 93.5 | 937.5 | 1001.5
0.43 | 100.5 | 904.5 | 973
0.44 | 98 | 874 | 960.5
0.45 | 83.5 | 855 | 939.5
0.46 | 85 | 834 | 910
0.47 | 78 | 799 | 873.5
0.48 | 77 | 766.5 | 860
0.49 | 74 | 737 | 840
0.5 | 74 | 724 | 820