## IDS-VDS Characteristic (mA-mm)
VGS (V) | VDS = 0.100 V | VDS = 0.500 V | VDS = 0.900 V
-0.75 | 0.00029339 | 0.0012273 | 0.0041232
-0.74 | 0.0002802 | 0.0011874 | 0.0040041
-0.73 | 0.00026939 | 0.0011441 | 0.0038625
-0.72 | 0.00025531 | 0.0010994 | 0.0037455
-0.71 | 0.00024467 | 0.0010574 | 0.0036378
-0.7 | 0.00023336 | 0.0010249 | 0.0035128
-0.69 | 0.00022245 | 0.0009885 | 0.0033996
-0.68 | 0.00021043 | 0.0009458 | 0.0033018
-0.67 | 0.00020455 | 0.0009044 | 0.003209
-0.66 | 0.00019394 | 0.0008743 | 0.0031127
-0.65 | 0.00018533 | 0.0008426 | 0.0030079
-0.64 | 0.00017735 | 0.0008134 | 0.0029082
-0.63 | 0.00016924 | 0.000784 | 0.0028146
-0.62 | 0.00016084 | 0.0007584 | 0.00272
-0.61 | 0.00015363 | 0.0007289 | 0.0026376
-0.6 | 0.00014659 | 0.0007072 | 0.0025585
-0.59 | 0.00014093 | 0.0006778 | 0.0024674
-0.58 | 0.00013386 | 0.0006547 | 0.002402
-0.57 | 0.00012719 | 0.0006267 | 0.0023194
-0.56 | 0.0001218 | 0.0006058 | 0.0022558
-0.55 | 0.00011599 | 0.0005837 | 0.0021801
-0.54 | 0.00011171 | 0.0005627 | 0.0021185
-0.53 | 0.00010645 | 0.0005444 | 0.0020468
-0.52 | 0.00010109 | 0.0005231 | 0.0019958
-0.51 | 9.823e-05 | 0.0005105 | 0.0019255
-0.5 | 9.393e-05 | 0.00049401 | 0.0018809
-0.49 | 9.165e-05 | 0.00048135 | 0.0018469
-0.48 | 8.942e-05 | 0.00047568 | 0.0018176
-0.47 | 8.842e-05 | 0.000468 | 0.0017929
-0.46 | 8.889e-05 | 0.00046548 | 0.0017779
-0.45 | 9.098e-05 | 0.00047056 | 0.0018003
-0.44 | 9.452e-05 | 0.00048511 | 0.0018514
-0.43 | 0.00010207 | 0.00050863 | 0.0019288
-0.42 | 0.00011327 | 0.00054707 | 0.0020717
-0.41 | 0.0001307 | 0.0006111 | 0.0022851
-0.4 | 0.00015542 | 0.000702 | 0.0025979
-0.39 | 0.00019164 | 0.0008324 | 0.0030579
-0.38 | 0.00024132 | 0.0010159 | 0.0037311
-0.37 | 0.00031144 | 0.0012711 | 0.0046706
-0.36 | 0.0004085 | 0.001631 | 0.006083
-0.35 | 0.00054257 | 0.0021302 | 0.007916
-0.34 | 0.0007768 | 0.0028345 | 0.01059
-0.33 | 0.0010481 | 0.0037879 | 0.014259
-0.32 | 0.0014183 | 0.0051291 | 0.0194
-0.31 | 0.0019333 | 0.007162 | 0.026483
-0.3 | 0.0026374 | 0.009738 | 0.036428
-0.29 | 0.0036018 | 0.01325 | 0.050017
-0.28 | 0.0049177 | 0.018167 | 0.06911
-0.27 | 0.007039 | 0.024918 | 0.0945
-0.26 | 0.00958 | 0.033927 | 0.12906
-0.25 | 0.013047 | 0.046528 | 0.17759
-0.24 | 0.017732 | 0.06431 | 0.24153
-0.23 | 0.024203 | 0.08753 | 0.33055
-0.22 | 0.032938 | 0.11833 | 0.44692
-0.21 | 0.04482 | 0.16059 | 0.6034
-0.2 | 0.06235 | 0.21704 | 0.8143
-0.19 | 0.08402 | 0.29314 | 1.097
-0.18 | 0.11416 | 0.39505 | 1.4673
-0.17 | 0.15394 | 0.52969 | 1.9503
-0.16 | 0.20723 | 0.7127 | 2.5758
-0.15 | 0.27911 | 0.9462 | 3.3795
-0.14 | 0.3739 | 1.2561 | 4.405
-0.13 | 0.50056 | 1.6637 | 5.682
-0.12 | 0.6672 | 2.1911 | 7.307
-0.11 | 0.8885 | 2.8581 | 9.26
-0.1 | 1.1731 | 3.7123 | 11.583
-0.09 | 1.5525 | 4.8052 | 14.37
-0.08 | 2.031 | 6.128 | 17.629
-0.07 | 2.6412 | 7.778 | 21.321
-0.06 | 3.4132 | 9.76 | 25.611
-0.05 | 4.3774 | 12.196 | 30.32
-0.04 | 5.5651 | 15.049 | 35.698
-0.03 | 6.952 | 18.376 | 41.5
-0.02 | 8.694 | 22.131 | 47.837
-0.01 | 10.738 | 26.533 | 54.626
0 | 13.142 | 31.444 | 62.21
0.01 | 15.842 | 36.827 | 69.93
0.02 | 18.921 | 42.763 | 78.22
0.03 | 22.388 | 49.273 | 86.97
0.04 | 26.159 | 56.182 | 96.07
0.05 | 30.27 | 63.48 | 105.45
0.06 | 34.614 | 71.33 | 115.24
0.07 | 39.327 | 79.63 | 125.51
0.08 | 44.108 | 88.24 | 135.91
0.09 | 49.082 | 97.13 | 146.69
0.1 | 54.199 | 106.45 | 157.41
0.11 | 59.19 | 116.01 | 168.68
0.12 | 64.42 | 126.01 | 180.12
0.13 | 69.62 | 136.23 | 191.58
0.14 | 74.72 | 146.31 | 203.33
0.15 | 79.79 | 156.91 | 214.97
0.16 | 84.7 | 167.87 | 227.06
0.17 | 89.38 | 178.61 | 239.07
0.18 | 93.96 | 189.57 | 251.11
0.19 | 98.37 | 200.74 | 263.09
0.2 | 102.58 | 211.93 | 275.41
0.21 | 106.65 | 223.42 | 287.78
0.22 | 110.48 | 234.81 | 299.98
0.23 | 113.97 | 246.12 | 312.26
0.24 | 117.39 | 257.6 | 324.28
0.25 | 120.68 | 269.19 | 336.79
0.26 | 123.7 | 280.64 | 348.99
0.27 | 126.67 | 292.22 | 361.08
0.28 | 129.26 | 303.49 | 373.29
0.29 | 131.67 | 314.95 | 385.1
0.3 | 134.08 | 326.35 | 397.22
0.31 | 136.28 | 337.56 | 409.04
0.32 | 138.51 | 348.73 | 420.82
0.33 | 140.48 | 359.79 | 432.37
0.34 | 142.17 | 370.81 | 443.91
0.35 | 143.86 | 381.56 | 455.25
0.36 | 145.63 | 392.22 | 466.47
0.37 | 147.09 | 402.7 | 477.67
0.38 | 148.57 | 413.15 | 488.4
0.39 | 149.69 | 423.24 | 499.24
0.4 | 150.88 | 433.18 | 509.79
0.41 | 152.4 | 442.96 | 520.19
0.42 | 153.39 | 452.47 | 530.45
0.43 | 154.23 | 461.8 | 540.34
0.44 | 155.28 | 470.82 | 550.19
0.45 | 156.21 | 479.59 | 559.74
0.46 | 157.23 | 488.18 | 569.21
0.47 | 157.97 | 496.35 | 578
0.48 | 158.61 | 504.27 | 586.7
0.49 | 159.4 | 511.94 | 595.4
0.5 | 160.39 | 519.29 | 603.8

## Tranconductance (mS-mm)
VGS (V) | VDS = 0.100 V | VDS = 0.500 V | VDS = 0.900 V
-0.75 | -0.001319 | -0.00399 | -0.01191
-0.74 | -0.0012 | -0.00416 | -0.013035
-0.73 | -0.0012445 | -0.0044 | -0.01293
-0.72 | -0.001236 | -0.004335 | -0.011235
-0.71 | -0.0010975 | -0.003725 | -0.011635
-0.7 | -0.001111 | -0.003445 | -0.01191
-0.69 | -0.0011465 | -0.003955 | -0.01055
-0.68 | -0.000895 | -0.004205 | -0.00953
-0.67 | -0.0008245 | -0.003575 | -0.009455
-0.66 | -0.000961 | -0.00309 | -0.010055
-0.65 | -0.0008295 | -0.003045 | -0.010225
-0.64 | -0.0008045 | -0.00293 | -0.009665
-0.63 | -0.0008255 | -0.00275 | -0.00941
-0.62 | -0.0007805 | -0.002755 | -0.00885
-0.61 | -0.0007125 | -0.00256 | -0.008075
-0.6 | -0.000635 | -0.002555 | -0.00851
-0.59 | -0.0006365 | -0.002625 | -0.007825
-0.58 | -0.000687 | -0.002555 | -0.0074
-0.57 | -0.000603 | -0.002445 | -0.00731
-0.56 | -0.00056 | -0.00215 | -0.006965
-0.55 | -0.0005045 | -0.002155 | -0.006865
-0.54 | -0.000477 | -0.001965 | -0.006665
-0.53 | -0.000531 | -0.00198 | -0.006135
-0.52 | -0.000411 | -0.001695 | -0.006065
-0.51 | -0.000358 | -0.0014545 | -0.005745
-0.5 | -0.000329 | -0.0014575 | -0.00393
-0.49 | -0.0002255 | -0.0009165 | -0.003165
-0.48 | -0.0001615 | -0.0006675 | -0.0027
-0.47 | -2.65e-05 | -0.00051 | -0.001985
-0.46 | 0.000128 | 0.000128 | 0.00037
-0.45 | 0.0002815 | 0.0009815 | 0.003675
-0.44 | 0.0005545 | 0.0019035 | 0.006425
-0.43 | 0.0009375 | 0.003098 | 0.011015
-0.42 | 0.0014315 | 0.0051235 | 0.017815
-0.41 | 0.0021075 | 0.0077465 | 0.02631
-0.4 | 0.003047 | 0.011065 | 0.03864
-0.39 | 0.004295 | 0.015695 | 0.05666
-0.38 | 0.00599 | 0.021935 | 0.080635
-0.37 | 0.008359 | 0.030755 | 0.117595
-0.36 | 0.0115565 | 0.042955 | 0.16227
-0.35 | 0.018415 | 0.060175 | 0.22535
-0.34 | 0.0252765 | 0.082885 | 0.31715
-0.33 | 0.032075 | 0.11473 | 0.4405
-0.32 | 0.04426 | 0.168705 | 0.6112
-0.31 | 0.060955 | 0.230445 | 0.8514
-0.3 | 0.083425 | 0.3044 | 1.1767
-0.29 | 0.114015 | 0.42145 | 1.6341
-0.28 | 0.17186 | 0.5834 | 2.22415
-0.27 | 0.233115 | 0.788 | 2.9975
-0.26 | 0.3004 | 1.0805 | 4.1545
-0.25 | 0.4076 | 1.51915 | 5.6235
-0.24 | 0.5578 | 2.0501 | 7.648
-0.23 | 0.7603 | 2.701 | 10.2695
-0.22 | 1.03085 | 3.653 | 13.6425
-0.21 | 1.4706 | 4.9355 | 18.369
-0.2 | 1.96 | 6.6275 | 24.68
-0.19 | 2.5905 | 8.9005 | 32.65
-0.18 | 3.496 | 11.8275 | 42.665
-0.17 | 4.6535 | 15.8825 | 55.425
-0.16 | 6.2585 | 20.8255 | 71.46
-0.15 | 8.3335 | 27.17 | 91.46
-0.14 | 11.0725 | 35.875 | 115.125
-0.13 | 14.665 | 46.75 | 145.1
-0.12 | 19.397 | 59.72 | 178.9
-0.11 | 25.295 | 76.06 | 213.8
-0.1 | 33.2 | 97.355 | 255.5
-0.09 | 42.895 | 120.785 | 302.3
-0.08 | 54.435 | 148.64 | 347.55
-0.07 | 69.11 | 181.6 | 399.1
-0.06 | 86.81 | 220.9 | 449.95
-0.05 | 107.595 | 264.45 | 504.35
-0.04 | 128.73 | 309 | 559
-0.03 | 156.445 | 354.1 | 606.95
-0.02 | 189.3 | 407.85 | 656.3
-0.01 | 222.4 | 465.65 | 718.65
0 | 255.2 | 514.7 | 765.2
0.01 | 288.95 | 565.95 | 800.5
0.02 | 327.3 | 622.3 | 852
0.03 | 361.9 | 670.95 | 892.5
0.04 | 394.1 | 710.35 | 924
0.05 | 422.75 | 757.4 | 958.5
0.06 | 452.85 | 807.5 | 1003
0.07 | 474.7 | 845.5 | 1033.5
0.08 | 487.75 | 875 | 1059
0.09 | 504.55 | 910.5 | 1075
0.1 | 505.4 | 944 | 1099.5
0.11 | 511.05 | 978 | 1135.5
0.12 | 521.5 | 1011 | 1145
0.13 | 515 | 1015 | 1160.5
0.14 | 508.5 | 1034 | 1169.5
0.15 | 499 | 1078 | 1186.5
0.16 | 479.5 | 1085 | 1205
0.17 | 463 | 1085 | 1202.5
0.18 | 449.5 | 1106.5 | 1201
0.19 | 431 | 1118 | 1215
0.2 | 414 | 1134 | 1234.5
0.21 | 395 | 1144 | 1228.5
0.22 | 366 | 1135 | 1224
0.23 | 345.5 | 1139.5 | 1215
0.24 | 335.5 | 1153.5 | 1226.5
0.25 | 315.5 | 1152 | 1235.5
0.26 | 299.5 | 1151.5 | 1214.5
0.27 | 278 | 1142.5 | 1215
0.28 | 250 | 1136.5 | 1201
0.29 | 241 | 1143 | 1196.5
0.3 | 230.5 | 1130.5 | 1197
0.31 | 221.5 | 1119 | 1180
0.32 | 210 | 1111.5 | 1166.5
0.33 | 183 | 1104 | 1154.5
0.34 | 169 | 1088.5 | 1144
0.35 | 173 | 1070.5 | 1128
0.36 | 161.5 | 1057 | 1121
0.37 | 147 | 1046.5 | 1096.5
0.38 | 130 | 1027 | 1078.5
0.39 | 115.5 | 1001.5 | 1069.5
0.4 | 135.5 | 986 | 1047.5
0.41 | 125.5 | 964.5 | 1033
0.42 | 91.5 | 942 | 1007.5
0.43 | 94.5 | 917.5 | 987
0.44 | 99 | 889.5 | 970
0.45 | 97.5 | 868 | 951
0.46 | 88 | 838 | 913
0.47 | 69 | 804.5 | 874.5
0.48 | 71.5 | 779.5 | 870
0.49 | 89 | 751 | 855
0.5 | 99 | 735 | 840