## IDS-VDS Characteristic (mA-mm)
VGS (V) | VDS = 0.100 V | VDS = 0.500 V | VDS = 0.900 V
-0.75 | 0.00034283 | 0.0014737 | 0.004887
-0.74 | 0.00032957 | 0.0014273 | 0.0047761
-0.73 | 0.00031283 | 0.0013773 | 0.0046028
-0.72 | 0.00029955 | 0.0013213 | 0.0044792
-0.71 | 0.00028747 | 0.0012592 | 0.0043446
-0.7 | 0.0002735 | 0.0012199 | 0.0042154
-0.69 | 0.00026037 | 0.0011833 | 0.0040851
-0.68 | 0.00024902 | 0.0011328 | 0.0039212
-0.67 | 0.00023723 | 0.0010857 | 0.0038179
-0.66 | 0.00022648 | 0.0010519 | 0.0037006
-0.65 | 0.00021575 | 0.0010181 | 0.0035764
-0.64 | 0.00020586 | 0.0009764 | 0.003467
-0.63 | 0.00019638 | 0.0009298 | 0.0033592
-0.62 | 0.0001885 | 0.000905 | 0.0032712
-0.61 | 0.00017912 | 0.0008663 | 0.0031543
-0.6 | 0.00017231 | 0.0008407 | 0.0030554
-0.59 | 0.00016317 | 0.0008032 | 0.0029596
-0.58 | 0.00015574 | 0.0007763 | 0.0028687
-0.57 | 0.00014939 | 0.0007503 | 0.002778
-0.56 | 0.00014235 | 0.0007176 | 0.0026836
-0.55 | 0.00013485 | 0.0006926 | 0.0025986
-0.54 | 0.00012863 | 0.0006672 | 0.0025068
-0.53 | 0.00012292 | 0.000649 | 0.0024279
-0.52 | 0.00011889 | 0.0006234 | 0.002362
-0.51 | 0.00011258 | 0.0006035 | 0.0022863
-0.5 | 0.00010928 | 0.0005792 | 0.0022099
-0.49 | 0.0001047 | 0.0005638 | 0.0021471
-0.48 | 0.00010139 | 0.0005477 | 0.0021108
-0.47 | 9.98e-05 | 0.0005394 | 0.0020741
-0.46 | 9.963e-05 | 0.0005334 | 0.0020566
-0.45 | 9.978e-05 | 0.0005281 | 0.002064
-0.44 | 0.00010197 | 0.000536 | 0.0020768
-0.43 | 0.00010764 | 0.0005524 | 0.0021281
-0.42 | 0.00011697 | 0.0005802 | 0.0022327
-0.41 | 0.00013142 | 0.0006302 | 0.0023926
-0.4 | 0.00015296 | 0.0007026 | 0.0026393
-0.39 | 0.00018443 | 0.0008115 | 0.0030213
-0.38 | 0.00022801 | 0.0009701 | 0.0035721
-0.37 | 0.00029093 | 0.0011908 | 0.00436
-0.36 | 0.00037723 | 0.0014951 | 0.0054774
-0.35 | 0.00049808 | 0.0019293 | 0.007156
-0.34 | 0.0007106 | 0.0025377 | 0.009407
-0.33 | 0.0009544 | 0.0033817 | 0.012553
-0.32 | 0.0012927 | 0.0045452 | 0.017042
-0.31 | 0.001753 | 0.006349 | 0.02314
-0.3 | 0.0024009 | 0.008601 | 0.031637
-0.29 | 0.0032791 | 0.011697 | 0.043768
-0.28 | 0.004491 | 0.016034 | 0.06022
-0.27 | 0.006417 | 0.021991 | 0.08215
-0.26 | 0.008753 | 0.030265 | 0.11344
-0.25 | 0.011928 | 0.041271 | 0.15612
-0.24 | 0.016299 | 0.056373 | 0.21225
-0.23 | 0.022326 | 0.0784 | 0.29116
-0.22 | 0.030402 | 0.10635 | 0.39355
-0.21 | 0.041425 | 0.14378 | 0.53619
-0.2 | 0.056174 | 0.19552 | 0.7276
-0.19 | 0.07852 | 0.26441 | 0.9822
-0.18 | 0.10662 | 0.35738 | 1.3178
-0.17 | 0.14446 | 0.47889 | 1.7618
-0.16 | 0.19418 | 0.6467 | 2.3213
-0.15 | 0.2615 | 0.8613 | 3.0699
-0.14 | 0.35169 | 1.1504 | 4.0217
-0.13 | 0.47061 | 1.524 | 5.2212
-0.12 | 0.6295 | 2.0034 | 6.748
-0.11 | 0.8359 | 2.6389 | 8.571
-0.1 | 1.1108 | 3.4198 | 10.825
-0.09 | 1.4677 | 4.4491 | 13.49
-0.08 | 1.928 | 5.6981 | 16.636
-0.07 | 2.5139 | 7.263 | 20.115
-0.06 | 3.2571 | 9.191 | 24.291
-0.05 | 4.1988 | 11.473 | 28.981
-0.04 | 5.3336 | 14.233 | 34.128
-0.03 | 6.692 | 17.408 | 39.828
-0.02 | 8.372 | 21.138 | 45.949
-0.01 | 10.368 | 25.316 | 52.747
0 | 12.714 | 30.202 | 60.09
0.01 | 15.412 | 35.516 | 67.81
0.02 | 18.431 | 41.298 | 75.94
0.03 | 21.853 | 47.781 | 84.7
0.04 | 25.612 | 54.451 | 93.57
0.05 | 29.643 | 61.89 | 103.02
0.06 | 34.043 | 69.5 | 112.8
0.07 | 38.651 | 77.8 | 122.92
0.08 | 43.482 | 86.45 | 133.25
0.09 | 48.461 | 95.31 | 143.95
0.1 | 53.553 | 104.6 | 154.81
0.11 | 58.6 | 114.12 | 165.98
0.12 | 63.83 | 124.07 | 177.43
0.13 | 69.08 | 134.21 | 188.72
0.14 | 74.21 | 144.54 | 200.5
0.15 | 79.25 | 154.96 | 212.4
0.16 | 84.23 | 165.85 | 224.32
0.17 | 88.95 | 176.72 | 236.46
0.18 | 93.53 | 187.74 | 248.35
0.19 | 97.96 | 198.99 | 260.59
0.2 | 102.2 | 210.07 | 272.84
0.21 | 106.42 | 221.63 | 285.29
0.22 | 110.25 | 233 | 297.48
0.23 | 113.77 | 244.45 | 309.72
0.24 | 117.23 | 255.98 | 322.09
0.25 | 120.46 | 267.56 | 334.48
0.26 | 123.71 | 279.1 | 346.72
0.27 | 126.57 | 290.6 | 358.73
0.28 | 129.25 | 302.1 | 370.89
0.29 | 131.76 | 313.41 | 382.99
0.3 | 134.24 | 324.93 | 395.14
0.31 | 136.47 | 336.3 | 407.1
0.32 | 138.64 | 347.51 | 418.71
0.33 | 140.63 | 358.73 | 430.6
0.34 | 142.32 | 369.58 | 442.12
0.35 | 144.26 | 380.47 | 453.58
0.36 | 145.81 | 391.26 | 464.87
0.37 | 147.39 | 401.92 | 476.05
0.38 | 148.85 | 412.37 | 487.04
0.39 | 149.98 | 422.43 | 497.81
0.4 | 151.42 | 432.52 | 508.49
0.41 | 152.57 | 442.35 | 518.8
0.42 | 153.72 | 452.01 | 529.26
0.43 | 154.76 | 461.36 | 539.27
0.44 | 155.78 | 470.46 | 549.22
0.45 | 156.65 | 479.31 | 558.88
0.46 | 157.67 | 487.99 | 568.21
0.47 | 158.5 | 496.29 | 577
0.48 | 159.15 | 504.23 | 586
0.49 | 160.09 | 511.99 | 594.9
0.5 | 160.83 | 519.5 | 603.5

## Tranconductance (mS-mm)
VGS (V) | VDS = 0.100 V | VDS = 0.500 V | VDS = 0.900 V
-0.75 | -0.001326 | -0.00464 | -0.01109
-0.74 | -0.0015 | -0.00482 | -0.01421
-0.73 | -0.001501 | -0.0053 | -0.014845
-0.72 | -0.001268 | -0.005905 | -0.01291
-0.71 | -0.0013025 | -0.00507 | -0.01319
-0.7 | -0.001355 | -0.003795 | -0.012975
-0.69 | -0.001224 | -0.004355 | -0.01471
-0.68 | -0.001157 | -0.00488 | -0.01336
-0.67 | -0.001127 | -0.004045 | -0.01103
-0.66 | -0.001074 | -0.00338 | -0.012075
-0.65 | -0.001031 | -0.003775 | -0.01168
-0.64 | -0.0009685 | -0.004415 | -0.01086
-0.63 | -0.000868 | -0.00357 | -0.00979
-0.62 | -0.000863 | -0.003175 | -0.010245
-0.61 | -0.0008095 | -0.003215 | -0.01079
-0.6 | -0.0007975 | -0.003155 | -0.009735
-0.59 | -0.0008285 | -0.00322 | -0.009335
-0.58 | -0.000689 | -0.002645 | -0.00908
-0.57 | -0.0006695 | -0.002935 | -0.009255
-0.56 | -0.000727 | -0.002885 | -0.00897
-0.55 | -0.000686 | -0.00252 | -0.00884
-0.54 | -0.0005965 | -0.00218 | -0.008535
-0.53 | -0.000487 | -0.00219 | -0.00724
-0.52 | -0.000517 | -0.002275 | -0.00708
-0.51 | -0.0004805 | -0.00221 | -0.007605
-0.5 | -0.000394 | -0.001985 | -0.00696
-0.49 | -0.0003945 | -0.001575 | -0.004955
-0.48 | -0.000245 | -0.00122 | -0.00365
-0.47 | -8.8e-05 | -0.000715 | -0.00271
-0.46 | -1e-06 | -0.000565 | -0.000505
-0.45 | 0.000117 | 0.00013 | 0.00101
-0.44 | 0.000393 | 0.001215 | 0.003205
-0.43 | 0.00075 | 0.00221 | 0.007795
-0.42 | 0.001189 | 0.00389 | 0.013225
-0.41 | 0.0017995 | 0.00612 | 0.02033
-0.4 | 0.0026505 | 0.009065 | 0.031435
-0.39 | 0.0037525 | 0.013375 | 0.04664
-0.38 | 0.005325 | 0.018965 | 0.066935
-0.37 | 0.007461 | 0.02625 | 0.095265
-0.36 | 0.0103575 | 0.036925 | 0.1398
-0.35 | 0.0166685 | 0.05213 | 0.19648
-0.34 | 0.022816 | 0.07262 | 0.26985
-0.33 | 0.029105 | 0.100375 | 0.38175
-0.32 | 0.03993 | 0.148365 | 0.52935
-0.31 | 0.05541 | 0.20279 | 0.72975
-0.3 | 0.076305 | 0.2674 | 1.0314
-0.29 | 0.104505 | 0.37165 | 1.42915
-0.28 | 0.156895 | 0.5147 | 1.9191
-0.27 | 0.2131 | 0.71155 | 2.661
-0.26 | 0.27555 | 0.964 | 3.6985
-0.25 | 0.3773 | 1.3054 | 4.9405
-0.24 | 0.5199 | 1.85645 | 6.752
-0.23 | 0.70515 | 2.49885 | 9.065
-0.22 | 0.95495 | 3.269 | 12.2515
-0.21 | 1.2886 | 4.4585 | 16.7025
-0.2 | 1.85475 | 6.0315 | 22.3005
-0.19 | 2.5223 | 8.093 | 29.51
-0.18 | 3.297 | 10.724 | 38.98
-0.17 | 4.378 | 14.466 | 50.175
-0.16 | 5.852 | 19.1205 | 65.405
-0.15 | 7.8755 | 25.185 | 85.02
-0.14 | 10.4555 | 33.135 | 107.565
-0.13 | 13.8905 | 42.65 | 136.315
-0.12 | 18.2645 | 55.745 | 167.49
-0.11 | 24.065 | 70.82 | 203.85
-0.1 | 31.59 | 90.51 | 245.95
-0.09 | 40.86 | 113.915 | 290.55
-0.08 | 52.31 | 140.695 | 331.25
-0.07 | 66.455 | 174.645 | 382.75
-0.06 | 84.245 | 210.5 | 443.3
-0.05 | 103.825 | 252.1 | 491.85
-0.04 | 124.66 | 296.75 | 542.35
-0.03 | 151.92 | 345.25 | 591.05
-0.02 | 183.8 | 395.4 | 645.95
-0.01 | 217.1 | 453.2 | 707.05
0 | 252.2 | 510 | 753.15
0.01 | 285.85 | 554.8 | 792.5
0.02 | 322.05 | 613.25 | 844.5
0.03 | 359.05 | 657.65 | 881.5
0.04 | 389.5 | 705.45 | 916
0.05 | 421.55 | 752.45 | 961.5
0.06 | 450.4 | 795.5 | 995
0.07 | 471.95 | 847.5 | 1022.5
0.08 | 490.5 | 875.5 | 1051.5
0.09 | 503.55 | 907.5 | 1078
0.1 | 506.95 | 940.5 | 1101.5
0.11 | 513.85 | 973.5 | 1131
0.12 | 524 | 1004.5 | 1137
0.13 | 519 | 1023.5 | 1153.5
0.14 | 508.5 | 1037.5 | 1184
0.15 | 501 | 1065.5 | 1191
0.16 | 485 | 1088 | 1203
0.17 | 465 | 1094.5 | 1201.5
0.18 | 450.5 | 1113.5 | 1206.5
0.19 | 433.5 | 1116.5 | 1224.5
0.2 | 423 | 1132 | 1235
0.21 | 402.5 | 1146.5 | 1232
0.22 | 367.5 | 1141 | 1221.5
0.23 | 349 | 1149 | 1230.5
0.24 | 334.5 | 1155.5 | 1238
0.25 | 324 | 1156 | 1231.5
0.26 | 305.5 | 1152 | 1212.5
0.27 | 277 | 1150 | 1208.5
0.28 | 259.5 | 1140.5 | 1213
0.29 | 249.5 | 1141.5 | 1212.5
0.3 | 235.5 | 1144.5 | 1205.5
0.31 | 220 | 1129 | 1178.5
0.32 | 208 | 1121.5 | 1175
0.33 | 184 | 1103.5 | 1170.5
0.34 | 181.5 | 1087 | 1149
0.35 | 174.5 | 1084 | 1137.5
0.36 | 156.5 | 1072.5 | 1123.5
0.37 | 152 | 1055.5 | 1108.5
0.38 | 129.5 | 1025.5 | 1088
0.39 | 128.5 | 1007.5 | 1072.5
0.4 | 129.5 | 996 | 1049.5
0.41 | 115 | 974.5 | 1038.5
0.42 | 109.5 | 950.5 | 1023.5
0.43 | 103 | 922.5 | 998
0.44 | 94.5 | 897.5 | 980.5
0.45 | 94.5 | 876.5 | 949.5
0.46 | 92.5 | 849 | 906
0.47 | 74 | 812 | 889.5
0.48 | 79.5 | 785 | 895
0.49 | 84 | 763.5 | 875
0.5 | 74 | 751 | 860