## IDS-VDS Characteristic (mA-mm)
VGS (V) | VDS = 0.100 V | VDS = 0.500 V | VDS = 0.900 V
-0.75 | 0.00035966 | 0.0014982 | 0.0049411
-0.74 | 0.00034383 | 0.0014332 | 0.0047841
-0.73 | 0.00032908 | 0.0013765 | 0.0046546
-0.72 | 0.00031163 | 0.0013309 | 0.0045105
-0.71 | 0.00029735 | 0.0012833 | 0.0043546
-0.7 | 0.00028557 | 0.0012304 | 0.0042247
-0.69 | 0.0002737 | 0.0011909 | 0.0041048
-0.68 | 0.00026168 | 0.0011457 | 0.0039641
-0.67 | 0.0002499 | 0.0011101 | 0.0038519
-0.66 | 0.00023703 | 0.0010714 | 0.0037177
-0.65 | 0.00022795 | 0.0010219 | 0.0035941
-0.64 | 0.0002179 | 0.0009927 | 0.0034928
-0.63 | 0.00020749 | 0.0009443 | 0.0033849
-0.62 | 0.00019895 | 0.0009142 | 0.0032771
-0.61 | 0.00018865 | 0.0008847 | 0.0031575
-0.6 | 0.00018088 | 0.0008478 | 0.0030579
-0.59 | 0.00017209 | 0.0008181 | 0.0029766
-0.58 | 0.00016386 | 0.0007899 | 0.0028763
-0.57 | 0.0001564 | 0.0007607 | 0.0027987
-0.56 | 0.00014855 | 0.0007327 | 0.0026967
-0.55 | 0.00014288 | 0.0007071 | 0.0026095
-0.54 | 0.00013634 | 0.0006821 | 0.0025265
-0.53 | 0.00012968 | 0.0006555 | 0.0024542
-0.52 | 0.00012501 | 0.000635 | 0.0023623
-0.51 | 0.00011979 | 0.000613 | 0.0023
-0.5 | 0.0001147 | 0.000591 | 0.0022424
-0.49 | 0.00011072 | 0.0005763 | 0.0021853
-0.48 | 0.000107 | 0.0005602 | 0.0021313
-0.47 | 0.00010432 | 0.000548 | 0.0021067
-0.46 | 0.00010344 | 0.0005436 | 0.0020799
-0.45 | 0.00010473 | 0.0005459 | 0.0020833
-0.44 | 0.00010637 | 0.000552 | 0.0020976
-0.43 | 0.00011258 | 0.0005657 | 0.0021614
-0.42 | 0.00012244 | 0.0005962 | 0.0022709
-0.41 | 0.00013702 | 0.0006478 | 0.0024308
-0.4 | 0.00015908 | 0.0007254 | 0.0027003
-0.39 | 0.00019161 | 0.0008398 | 0.0030947
-0.38 | 0.00023623 | 0.0009991 | 0.0036684
-0.37 | 0.00030132 | 0.0012276 | 0.0044918
-0.36 | 0.00038962 | 0.0015446 | 0.0056523
-0.35 | 0.00051519 | 0.0019953 | 0.007404
-0.34 | 0.0007284 | 0.0026298 | 0.009737
-0.33 | 0.0009788 | 0.003497 | 0.013005
-0.32 | 0.0013241 | 0.0046911 | 0.017604
-0.31 | 0.0017946 | 0.006543 | 0.024008
-0.3 | 0.0024549 | 0.008871 | 0.033048
-0.29 | 0.0033578 | 0.012149 | 0.045134
-0.28 | 0.0045856 | 0.016577 | 0.06216
-0.27 | 0.006569 | 0.02271 | 0.08575
-0.26 | 0.008967 | 0.031127 | 0.11707
-0.25 | 0.012238 | 0.042349 | 0.16041
-0.24 | 0.016645 | 0.05832 | 0.22023
-0.23 | 0.022854 | 0.07997 | 0.29979
-0.22 | 0.031119 | 0.10875 | 0.4117
-0.21 | 0.042445 | 0.14773 | 0.5546
-0.2 | 0.05806 | 0.20076 | 0.7532
-0.19 | 0.07856 | 0.27061 | 1.014
-0.18 | 0.10718 | 0.36703 | 1.3599
-0.17 | 0.14454 | 0.49274 | 1.8215
-0.16 | 0.19501 | 0.663 | 2.4091
-0.15 | 0.26286 | 0.8858 | 3.1479
-0.14 | 0.3539 | 1.1823 | 4.1498
-0.13 | 0.4746 | 1.5691 | 5.3783
-0.12 | 0.6387 | 2.0675 | 6.901
-0.11 | 0.8509 | 2.6981 | 8.767
-0.1 | 1.1284 | 3.5237 | 11.035
-0.09 | 1.4929 | 4.5776 | 13.799
-0.08 | 1.9553 | 5.872 | 16.893
-0.07 | 2.5587 | 7.46 | 20.57
-0.06 | 3.3084 | 9.39 | 24.685
-0.05 | 4.2559 | 11.758 | 29.44
-0.04 | 5.4314 | 14.496 | 34.606
-0.03 | 6.796 | 17.777 | 40.323
-0.02 | 8.513 | 21.56 | 46.567
-0.01 | 10.526 | 25.817 | 53.365
0 | 12.91 | 30.713 | 60.79
0.01 | 15.596 | 36.067 | 68.58
0.02 | 18.659 | 41.907 | 76.72
0.03 | 22.118 | 48.335 | 85.39
0.04 | 25.882 | 55.261 | 94.38
0.05 | 29.984 | 62.48 | 103.86
0.06 | 34.317 | 70.35 | 113.63
0.07 | 38.997 | 78.52 | 123.79
0.08 | 43.808 | 87.23 | 134.28
0.09 | 48.806 | 96.17 | 144.77
0.1 | 53.887 | 105.37 | 155.74
0.11 | 58.92 | 115.16 | 166.85
0.12 | 64.19 | 124.83 | 178.27
0.13 | 69.39 | 135 | 189.99
0.14 | 74.53 | 145.41 | 201.42
0.15 | 79.52 | 155.87 | 213.26
0.16 | 84.48 | 166.69 | 225.27
0.17 | 89.18 | 177.56 | 237.28
0.18 | 93.79 | 188.57 | 249.29
0.19 | 98.15 | 199.77 | 261.47
0.2 | 102.38 | 211 | 273.73
0.21 | 106.46 | 222.28 | 286.01
0.22 | 110.38 | 233.72 | 298.3
0.23 | 113.88 | 245.25 | 310.46
0.24 | 117.27 | 256.7 | 322.7
0.25 | 120.57 | 268.42 | 335.13
0.26 | 123.52 | 279.71 | 347.25
0.27 | 126.5 | 291.29 | 359.55
0.28 | 129.15 | 302.67 | 371.49
0.29 | 131.68 | 314.1 | 383.6
0.3 | 134.05 | 325.53 | 395.62
0.31 | 136.34 | 336.75 | 407.56
0.32 | 138.4 | 347.99 | 419.22
0.33 | 140.48 | 359.12 | 430.98
0.34 | 142.26 | 370.11 | 442.5
0.35 | 143.96 | 380.87 | 453.89
0.36 | 145.7 | 391.59 | 465.23
0.37 | 147.17 | 402.27 | 476.22
0.38 | 148.58 | 412.65 | 487.23
0.39 | 149.89 | 422.82 | 498.07
0.4 | 150.96 | 432.7 | 508.54
0.41 | 152.4 | 442.55 | 519.12
0.42 | 153.39 | 452.2 | 529.25
0.43 | 154.45 | 461.48 | 539.38
0.44 | 155.43 | 470.58 | 549.19
0.45 | 156.42 | 479.36 | 558.78
0.46 | 157.29 | 488 | 568.22
0.47 | 158.16 | 496.27 | 577
0.48 | 158.87 | 504.23 | 586
0.49 | 159.63 | 511.87 | 594.6
0.5 | 160.6 | 519.34 | 603

## Tranconductance (mS-mm)
VGS (V) | VDS = 0.100 V | VDS = 0.500 V | VDS = 0.900 V
-0.75 | -0.001583 | -0.0065 | -0.0157
-0.74 | -0.001529 | -0.006085 | -0.014325
-0.73 | -0.00161 | -0.005115 | -0.01368
-0.72 | -0.0015865 | -0.00466 | -0.015
-0.71 | -0.001303 | -0.005025 | -0.01429
-0.7 | -0.0011825 | -0.00462 | -0.01249
-0.69 | -0.0011945 | -0.004235 | -0.01303
-0.68 | -0.00119 | -0.00404 | -0.012645
-0.67 | -0.0012325 | -0.003715 | -0.01232
-0.66 | -0.0010975 | -0.00441 | -0.01289
-0.65 | -0.0009565 | -0.003935 | -0.011245
-0.64 | -0.001023 | -0.00388 | -0.01046
-0.63 | -0.0009475 | -0.003925 | -0.010785
-0.62 | -0.000942 | -0.00298 | -0.01137
-0.61 | -0.0009035 | -0.00332 | -0.01096
-0.6 | -0.000828 | -0.00333 | -0.009045
-0.59 | -0.000851 | -0.002895 | -0.00908
-0.58 | -0.0007845 | -0.00287 | -0.008895
-0.57 | -0.0007655 | -0.00286 | -0.00898
-0.56 | -0.000676 | -0.00268 | -0.00946
-0.55 | -0.0006105 | -0.00253 | -0.00851
-0.54 | -0.00066 | -0.00258 | -0.007765
-0.53 | -0.0005665 | -0.002355 | -0.00821
-0.52 | -0.0004945 | -0.002125 | -0.00771
-0.51 | -0.0005155 | -0.0022 | -0.005995
-0.5 | -0.0004535 | -0.001835 | -0.005735
-0.49 | -0.000385 | -0.00154 | -0.005555
-0.48 | -0.00032 | -0.001415 | -0.00393
-0.47 | -0.000178 | -0.00083 | -0.00257
-0.46 | 2.05e-05 | -0.000105 | -0.00117
-0.45 | 0.0001465 | 0.00042 | 0.000885
-0.44 | 0.0003925 | 0.00099 | 0.003905
-0.43 | 0.0008035 | 0.00221 | 0.008665
-0.42 | 0.001222 | 0.004105 | 0.01347
-0.41 | 0.001832 | 0.00646 | 0.02147
-0.4 | 0.0027295 | 0.0096 | 0.033195
-0.39 | 0.0038575 | 0.013685 | 0.048405
-0.38 | 0.0054855 | 0.01939 | 0.069855
-0.37 | 0.0076695 | 0.027275 | 0.099195
-0.36 | 0.0106935 | 0.038385 | 0.14561
-0.35 | 0.016939 | 0.05426 | 0.204235
-0.34 | 0.0231805 | 0.075085 | 0.28005
-0.33 | 0.029785 | 0.103065 | 0.39335
-0.32 | 0.04079 | 0.1523 | 0.55015
-0.31 | 0.05654 | 0.208995 | 0.7722
-0.3 | 0.07816 | 0.2803 | 1.0563
-0.29 | 0.106535 | 0.3853 | 1.4556
-0.28 | 0.16056 | 0.52805 | 2.0308
-0.27 | 0.21907 | 0.7275 | 2.7455
-0.26 | 0.28345 | 0.98195 | 3.733
-0.25 | 0.3839 | 1.35965 | 5.158
-0.24 | 0.5308 | 1.88105 | 6.969
-0.23 | 0.7237 | 2.5215 | 9.5735
-0.22 | 0.97955 | 3.388 | 12.7405
-0.21 | 1.34705 | 4.6005 | 17.075
-0.2 | 1.80575 | 6.144 | 22.97
-0.19 | 2.456 | 8.3135 | 30.335
-0.18 | 3.299 | 11.1065 | 40.375
-0.17 | 4.3915 | 14.7985 | 52.46
-0.16 | 5.916 | 19.653 | 66.32
-0.15 | 7.9445 | 25.965 | 87.035
-0.14 | 10.587 | 34.165 | 111.52
-0.13 | 14.24 | 44.26 | 137.56
-0.12 | 18.815 | 56.45 | 169.435
-0.11 | 24.485 | 72.81 | 206.7
-0.1 | 32.1 | 93.975 | 251.6
-0.09 | 41.345 | 117.415 | 292.9
-0.08 | 53.29 | 144.12 | 338.55
-0.07 | 67.655 | 175.9 | 389.6
-0.06 | 84.86 | 214.9 | 443.5
-0.05 | 106.15 | 255.3 | 496.05
-0.04 | 127.005 | 300.95 | 544.15
-0.03 | 154.08 | 353.2 | 598.05
-0.02 | 186.5 | 402 | 652.1
-0.01 | 219.85 | 457.65 | 711.15
0 | 253.5 | 512.5 | 760.75
0.01 | 287.45 | 559.7 | 796.5
0.02 | 326.1 | 613.4 | 840.5
0.03 | 361.15 | 667.7 | 883
0.04 | 393.3 | 707.25 | 923.5
0.05 | 421.75 | 754.45 | 962.5
0.06 | 450.65 | 802 | 996.5
0.07 | 474.55 | 844 | 1032.5
0.08 | 490.45 | 882.5 | 1049
0.09 | 503.95 | 907 | 1073
0.1 | 505.7 | 949.5 | 1104
0.11 | 515.15 | 973 | 1126.5
0.12 | 523.5 | 992 | 1157
0.13 | 517 | 1029 | 1157.5
0.14 | 506.5 | 1043.5 | 1163.5
0.15 | 497.5 | 1064 | 1192.5
0.16 | 483 | 1084.5 | 1201
0.17 | 465.5 | 1094 | 1201
0.18 | 448.5 | 1110.5 | 1209.5
0.19 | 429.5 | 1121.5 | 1222
0.2 | 415.5 | 1125.5 | 1227
0.21 | 400 | 1136 | 1228.5
0.22 | 371 | 1148.5 | 1222.5
0.23 | 344.5 | 1149 | 1220
0.24 | 334.5 | 1158.5 | 1233.5
0.25 | 312.5 | 1150.5 | 1227.5
0.26 | 296.5 | 1143.5 | 1221
0.27 | 281.5 | 1148 | 1212
0.28 | 259 | 1140.5 | 1202.5
0.29 | 245 | 1143 | 1206.5
0.3 | 233 | 1132.5 | 1198
0.31 | 217.5 | 1123 | 1180
0.32 | 207 | 1118.5 | 1171
0.33 | 193 | 1106 | 1164
0.34 | 174 | 1087.5 | 1145.5
0.35 | 172 | 1074 | 1136.5
0.36 | 160.5 | 1070 | 1116.5
0.37 | 144 | 1053 | 1100
0.38 | 136 | 1027.5 | 1092.5
0.39 | 119 | 1002.5 | 1065.5
0.4 | 125.5 | 986.5 | 1052.5
0.41 | 121.5 | 975 | 1035.5
0.42 | 102.5 | 946.5 | 1013
0.43 | 102 | 919 | 997
0.44 | 98.5 | 894 | 970
0.45 | 93 | 871 | 951.5
0.46 | 87 | 845.5 | 911
0.47 | 79 | 811.5 | 889
0.48 | 73.5 | 780 | 880
0.49 | 86.5 | 755.5 | 850
0.5 | 97 | 747 | 840