## IDS-VDS Characteristic (mA-mm)
VGS (V) | VDS = 0.100 V | VDS = 0.500 V | VDS = 0.900 V
-0.75 | 0.00036875 | 0.001534 | 0.005104
-0.74 | 0.00035222 | 0.0014821 | 0.0049826
-0.73 | 0.00033915 | 0.0014385 | 0.0048483
-0.72 | 0.00032189 | 0.0013889 | 0.0046854
-0.71 | 0.00030615 | 0.0013393 | 0.004533
-0.7 | 0.00029247 | 0.0012843 | 0.0043995
-0.69 | 0.00027918 | 0.0012383 | 0.0042582
-0.68 | 0.00026692 | 0.0011942 | 0.0041392
-0.67 | 0.00025443 | 0.001151 | 0.0040191
-0.66 | 0.00024161 | 0.0011021 | 0.0038904
-0.65 | 0.00023131 | 0.0010655 | 0.0037628
-0.64 | 0.0002218 | 0.0010204 | 0.0036391
-0.63 | 0.00021147 | 0.0009827 | 0.0035282
-0.62 | 0.00020077 | 0.0009527 | 0.0034025
-0.61 | 0.00019086 | 0.0009127 | 0.0033088
-0.6 | 0.00018338 | 0.0008821 | 0.0032016
-0.59 | 0.00017538 | 0.0008471 | 0.0031034
-0.58 | 0.00016752 | 0.0008162 | 0.0029813
-0.57 | 0.00015868 | 0.0007871 | 0.0028886
-0.56 | 0.00015129 | 0.0007591 | 0.0028022
-0.55 | 0.00014396 | 0.0007293 | 0.0027125
-0.54 | 0.00013782 | 0.0007064 | 0.0026285
-0.53 | 0.00013188 | 0.0006757 | 0.0025417
-0.52 | 0.00012669 | 0.0006562 | 0.002474
-0.51 | 0.00012168 | 0.0006313 | 0.0023961
-0.5 | 0.00011635 | 0.0006151 | 0.0023218
-0.49 | 0.00011262 | 0.0005956 | 0.0022604
-0.48 | 0.00010867 | 0.0005753 | 0.0022085
-0.47 | 0.00010548 | 0.0005645 | 0.0021681
-0.46 | 0.00010476 | 0.0005606 | 0.0021525
-0.45 | 0.00010463 | 0.0005603 | 0.0021363
-0.44 | 0.00010744 | 0.0005596 | 0.0021482
-0.43 | 0.00011296 | 0.0005722 | 0.0022041
-0.42 | 0.00012052 | 0.0006051 | 0.0022889
-0.41 | 0.00013433 | 0.0006483 | 0.0024472
-0.4 | 0.00015557 | 0.0007197 | 0.0026834
-0.39 | 0.00018518 | 0.0008228 | 0.0030521
-0.38 | 0.00022688 | 0.000973 | 0.0035867
-0.37 | 0.0002874 | 0.0011868 | 0.0043372
-0.36 | 0.00037108 | 0.0014901 | 0.0054278
-0.35 | 0.00048872 | 0.00191 | 0.007098
-0.34 | 0.0006945 | 0.0025066 | 0.009281
-0.33 | 0.0009352 | 0.0033284 | 0.012342
-0.32 | 0.0012641 | 0.0044577 | 0.016691
-0.31 | 0.001722 | 0.006233 | 0.022753
-0.3 | 0.0023497 | 0.008458 | 0.031298
-0.29 | 0.0032186 | 0.01157 | 0.04293
-0.28 | 0.0043937 | 0.015708 | 0.05908
-0.27 | 0.006314 | 0.021614 | 0.08141
-0.26 | 0.008603 | 0.029568 | 0.11186
-0.25 | 0.011738 | 0.040501 | 0.15301
-0.24 | 0.016006 | 0.05542 | 0.20927
-0.23 | 0.021968 | 0.07722 | 0.28575
-0.22 | 0.029925 | 0.1049 | 0.39113
-0.21 | 0.040813 | 0.14189 | 0.5281
-0.2 | 0.055528 | 0.19286 | 0.7197
-0.19 | 0.07766 | 0.26157 | 0.9661
-0.18 | 0.10542 | 0.35464 | 1.2988
-0.17 | 0.14256 | 0.47602 | 1.7417
-0.16 | 0.19222 | 0.6416 | 2.3105
-0.15 | 0.25828 | 0.8561 | 3.0401
-0.14 | 0.34871 | 1.14 | 3.9978
-0.13 | 0.46718 | 1.5117 | 5.1728
-0.12 | 0.6248 | 1.9975 | 6.683
-0.11 | 0.8339 | 2.6201 | 8.505
-0.1 | 1.1056 | 3.4225 | 10.724
-0.09 | 1.4687 | 4.4271 | 13.384
-0.08 | 1.9212 | 5.6917 | 16.492
-0.07 | 2.5131 | 7.247 | 20.058
-0.06 | 3.2559 | 9.149 | 24.099
-0.05 | 4.1897 | 11.484 | 28.796
-0.04 | 5.3494 | 14.209 | 33.979
-0.03 | 6.703 | 17.408 | 39.583
-0.02 | 8.402 | 21.113 | 45.857
-0.01 | 10.392 | 25.37 | 52.509
0 | 12.77 | 30.148 | 59.87
0.01 | 15.412 | 35.478 | 67.67
0.02 | 18.487 | 41.298 | 75.68
0.03 | 21.905 | 47.753 | 84.47
0.04 | 25.649 | 54.611 | 93.45
0.05 | 29.754 | 61.82 | 102.75
0.06 | 34.09 | 69.64 | 112.58
0.07 | 38.758 | 77.8 | 122.68
0.08 | 43.55 | 86.49 | 133.02
0.09 | 48.55 | 95.39 | 143.62
0.1 | 53.654 | 104.62 | 154.54
0.11 | 58.69 | 114.12 | 165.62
0.12 | 63.99 | 124.15 | 177.03
0.13 | 69.15 | 134.29 | 188.57
0.14 | 74.29 | 144.63 | 200
0.15 | 79.28 | 155.2 | 211.95
0.16 | 84.22 | 165.81 | 223.9
0.17 | 89.06 | 176.79 | 235.85
0.18 | 93.68 | 187.85 | 248.09
0.19 | 98.08 | 198.95 | 260.11
0.2 | 102.32 | 210.27 | 272.39
0.21 | 106.29 | 221.63 | 284.77
0.22 | 110.22 | 233.1 | 297.11
0.23 | 113.82 | 244.57 | 309.21
0.24 | 117.31 | 256.06 | 321.58
0.25 | 120.66 | 267.54 | 333.94
0.26 | 123.66 | 279.18 | 346.09
0.27 | 126.5 | 290.6 | 358.45
0.28 | 129.2 | 302.08 | 370.25
0.29 | 131.74 | 313.6 | 382.46
0.3 | 134.24 | 324.92 | 394.64
0.31 | 136.63 | 336.27 | 406.46
0.32 | 138.58 | 347.55 | 418.36
0.33 | 140.52 | 358.62 | 429.97
0.34 | 142.42 | 369.75 | 441.58
0.35 | 144.1 | 380.55 | 453.09
0.36 | 145.99 | 391.31 | 464.38
0.37 | 147.31 | 402.02 | 475.57
0.38 | 148.71 | 412.4 | 486.53
0.39 | 150.14 | 422.58 | 497.32
0.4 | 151.4 | 432.62 | 507.93
0.41 | 152.7 | 442.44 | 518.43
0.42 | 153.65 | 452.12 | 528.7
0.43 | 154.68 | 461.55 | 538.79
0.44 | 155.82 | 470.54 | 548.73
0.45 | 156.91 | 479.47 | 558.32
0.46 | 157.63 | 488.17 | 567.99
0.47 | 158.47 | 496.45 | 576.6
0.48 | 159.29 | 504.56 | 586
0.49 | 160.02 | 512.26 | 594.3
0.5 | 161 | 519.76 | 603

## Tranconductance (mS-mm)
VGS (V) | VDS = 0.100 V | VDS = 0.500 V | VDS = 0.900 V
-0.75 | -0.001653 | -0.00519 | -0.01214
-0.74 | -0.00148 | -0.004775 | -0.012785
-0.73 | -0.0015165 | -0.00466 | -0.01486
-0.72 | -0.00165 | -0.00496 | -0.015765
-0.71 | -0.001471 | -0.00523 | -0.014295
-0.7 | -0.0013485 | -0.00505 | -0.01374
-0.69 | -0.0012775 | -0.004505 | -0.013015
-0.68 | -0.0012375 | -0.004365 | -0.011955
-0.67 | -0.0012655 | -0.004605 | -0.01244
-0.66 | -0.001156 | -0.004275 | -0.012815
-0.65 | -0.0009905 | -0.004085 | -0.012565
-0.64 | -0.000992 | -0.00414 | -0.01173
-0.63 | -0.0010515 | -0.003385 | -0.01183
-0.62 | -0.0010305 | -0.0035 | -0.01097
-0.61 | -0.0008695 | -0.00353 | -0.010045
-0.6 | -0.000774 | -0.00328 | -0.01027
-0.59 | -0.000793 | -0.003295 | -0.011015
-0.58 | -0.000835 | -0.003 | -0.01074
-0.57 | -0.0008115 | -0.002855 | -0.008955
-0.56 | -0.000736 | -0.00289 | -0.008805
-0.55 | -0.0006735 | -0.002635 | -0.008685
-0.54 | -0.000604 | -0.00268 | -0.00854
-0.53 | -0.0005565 | -0.00251 | -0.007725
-0.52 | -0.00051 | -0.00222 | -0.00728
-0.51 | -0.000517 | -0.002055 | -0.00761
-0.5 | -0.000453 | -0.001785 | -0.006785
-0.49 | -0.000384 | -0.00199 | -0.005665
-0.48 | -0.000357 | -0.001555 | -0.004615
-0.47 | -0.0001955 | -0.000735 | -0.0028
-0.46 | -4.25e-05 | -0.00021 | -0.00159
-0.45 | 0.000134 | -5e-05 | -0.000215
-0.44 | 0.0004165 | 0.000595 | 0.00339
-0.43 | 0.000654 | 0.002275 | 0.007035
-0.42 | 0.0010685 | 0.003805 | 0.012155
-0.41 | 0.0017525 | 0.00573 | 0.019725
-0.4 | 0.0025425 | 0.008725 | 0.030245
-0.39 | 0.0035655 | 0.012665 | 0.045165
-0.38 | 0.005111 | 0.0182 | 0.064255
-0.37 | 0.00721 | 0.025855 | 0.092055
-0.36 | 0.010066 | 0.03616 | 0.13804
-0.35 | 0.016171 | 0.050825 | 0.19266
-0.34 | 0.022324 | 0.07092 | 0.2622
-0.33 | 0.02848 | 0.097555 | 0.3705
-0.32 | 0.03934 | 0.14523 | 0.52055
-0.31 | 0.05428 | 0.200015 | 0.73035
-0.3 | 0.07483 | 0.26685 | 1.00885
-0.29 | 0.1022 | 0.3625 | 1.3891
-0.28 | 0.15477 | 0.5022 | 1.924
-0.27 | 0.210465 | 0.693 | 2.639
-0.26 | 0.2712 | 0.94435 | 3.58
-0.25 | 0.37015 | 1.2926 | 4.8705
-0.24 | 0.5115 | 1.83595 | 6.637
-0.23 | 0.69595 | 2.474 | 9.093
-0.22 | 0.94225 | 3.2335 | 12.1175
-0.21 | 1.28015 | 4.398 | 16.4285
-0.2 | 1.84235 | 5.984 | 21.9
-0.19 | 2.4946 | 8.089 | 28.955
-0.18 | 3.245 | 10.7225 | 38.78
-0.17 | 4.34 | 14.348 | 50.585
-0.16 | 5.786 | 19.004 | 64.92
-0.15 | 7.8245 | 24.92 | 84.365
-0.14 | 10.445 | 32.78 | 106.635
-0.13 | 13.8045 | 42.875 | 134.26
-0.12 | 18.336 | 55.42 | 166.61
-0.11 | 24.04 | 71.25 | 202.05
-0.1 | 31.74 | 90.35 | 243.95
-0.09 | 40.78 | 113.46 | 288.4
-0.08 | 52.22 | 140.995 | 333.7
-0.07 | 66.735 | 172.865 | 380.35
-0.06 | 83.83 | 211.85 | 436.9
-0.05 | 104.675 | 253 | 494
-0.04 | 125.665 | 296.2 | 539.35
-0.03 | 152.63 | 345.2 | 593.9
-0.02 | 184.45 | 398.1 | 646.3
-0.01 | 218.4 | 451.75 | 700.65
0 | 251 | 505.4 | 758.05
0.01 | 285.85 | 557.5 | 790.5
0.02 | 324.65 | 613.75 | 840
0.03 | 358.1 | 665.65 | 888.5
0.04 | 392.45 | 703.35 | 914
0.05 | 422.05 | 751.45 | 956.5
0.06 | 450.2 | 799 | 996.5
0.07 | 473 | 842.5 | 1022
0.08 | 489.6 | 879.5 | 1047
0.09 | 505.2 | 906.5 | 1076
0.1 | 507 | 936.5 | 1100
0.11 | 516.8 | 976.5 | 1124.5
0.12 | 523 | 1008.5 | 1147.5
0.13 | 515 | 1024 | 1148.5
0.14 | 506.5 | 1045.5 | 1169
0.15 | 496.5 | 1059 | 1195
0.16 | 489 | 1079.5 | 1195
0.17 | 473 | 1102 | 1209.5
0.18 | 451 | 1108 | 1213
0.19 | 432 | 1121 | 1215
0.2 | 410.5 | 1134 | 1233
0.21 | 395 | 1141.5 | 1236
0.22 | 376.5 | 1147 | 1222
0.23 | 354.5 | 1148 | 1223.5
0.24 | 342 | 1148.5 | 1236.5
0.25 | 317.5 | 1156 | 1225.5
0.26 | 292 | 1153 | 1225.5
0.27 | 277 | 1145 | 1208
0.28 | 262 | 1150 | 1200.5
0.29 | 252 | 1142 | 1219.5
0.3 | 244.5 | 1133.5 | 1200
0.31 | 217 | 1131.5 | 1186
0.32 | 194.5 | 1117.5 | 1175.5
0.33 | 192 | 1110 | 1161
0.34 | 179 | 1096.5 | 1156
0.35 | 178.5 | 1078 | 1140
0.36 | 160.5 | 1073.5 | 1124
0.37 | 136 | 1054.5 | 1107.5
0.38 | 141.5 | 1028 | 1087.5
0.39 | 134.5 | 1011 | 1070
0.4 | 128 | 993 | 1055.5
0.41 | 112.5 | 975 | 1038.5
0.42 | 99 | 955.5 | 1018
0.43 | 108.5 | 921 | 1001.5
0.44 | 111.5 | 896 | 976.5
0.45 | 90.5 | 881.5 | 963
0.46 | 78 | 849 | 914
0.47 | 83 | 819.5 | 900.5
0.48 | 77.5 | 790.5 | 885
0.49 | 85.5 | 760 | 850
0.5 | 98 | 750 | 870