## IDS-VDS Characteristic (mA-mm)
VGS (V) | VDS = 0.100 V | VDS = 0.500 V | VDS = 0.900 V
-0.75 | 0.0003606 | 0.0014872 | 0.0049471
-0.74 | 0.00034305 | 0.0014301 | 0.0047875
-0.73 | 0.00033022 | 0.0013806 | 0.0046372
-0.72 | 0.00031404 | 0.0013454 | 0.0045103
-0.71 | 0.00029983 | 0.0012875 | 0.0043748
-0.7 | 0.00028503 | 0.0012404 | 0.0042307
-0.69 | 0.00027236 | 0.0011875 | 0.0040923
-0.68 | 0.00026026 | 0.0011417 | 0.0039951
-0.67 | 0.00024808 | 0.0010914 | 0.0038564
-0.66 | 0.00023794 | 0.0010552 | 0.0037266
-0.65 | 0.00022796 | 0.0010298 | 0.0035991
-0.64 | 0.00021682 | 0.0009936 | 0.0034916
-0.63 | 0.00020669 | 0.0009547 | 0.0033989
-0.62 | 0.00019691 | 0.000923 | 0.0032963
-0.61 | 0.00018623 | 0.0008857 | 0.0031852
-0.6 | 0.00017885 | 0.0008557 | 0.0030817
-0.59 | 0.00017176 | 0.0008202 | 0.0029772
-0.58 | 0.00016276 | 0.0007914 | 0.0028656
-0.57 | 0.00015508 | 0.0007641 | 0.0027764
-0.56 | 0.00014794 | 0.0007348 | 0.0026946
-0.55 | 0.00014066 | 0.0007132 | 0.0026036
-0.54 | 0.00013492 | 0.0006842 | 0.0025168
-0.53 | 0.00012852 | 0.0006589 | 0.002436
-0.52 | 0.0001234 | 0.0006436 | 0.0023959
-0.51 | 0.00011837 | 0.0006208 | 0.0023031
-0.5 | 0.00011302 | 0.0005944 | 0.0022519
-0.49 | 0.00010843 | 0.0005814 | 0.0021901
-0.48 | 0.00010535 | 0.0005615 | 0.0021468
-0.47 | 0.0001032 | 0.0005501 | 0.0021066
-0.46 | 0.00010309 | 0.0005453 | 0.0020822
-0.45 | 0.00010303 | 0.000546 | 0.0020669
-0.44 | 0.00010517 | 0.0005511 | 0.0020981
-0.43 | 0.00011096 | 0.0005659 | 0.0021548
-0.42 | 0.00012067 | 0.000597 | 0.0022489
-0.41 | 0.0001341 | 0.0006445 | 0.0024148
-0.4 | 0.00015561 | 0.0007177 | 0.0026771
-0.39 | 0.00018631 | 0.0008272 | 0.0030478
-0.38 | 0.00022982 | 0.000983 | 0.0036126
-0.37 | 0.00029173 | 0.0012055 | 0.0044179
-0.36 | 0.000379 | 0.0015124 | 0.0055637
-0.35 | 0.00049826 | 0.0019502 | 0.007252
-0.34 | 0.0007094 | 0.0025592 | 0.009556
-0.33 | 0.0009556 | 0.0034183 | 0.012727
-0.32 | 0.001289 | 0.0046114 | 0.017164
-0.31 | 0.0017495 | 0.006413 | 0.023466
-0.3 | 0.0023936 | 0.008672 | 0.032266
-0.29 | 0.0032658 | 0.011885 | 0.044383
-0.28 | 0.0044793 | 0.01624 | 0.06093
-0.27 | 0.006408 | 0.022379 | 0.08375
-0.26 | 0.008755 | 0.030526 | 0.11451
-0.25 | 0.011918 | 0.04184 | 0.15715
-0.24 | 0.016345 | 0.05754 | 0.21608
-0.23 | 0.022314 | 0.07862 | 0.29481
-0.22 | 0.030532 | 0.10718 | 0.40015
-0.21 | 0.041468 | 0.14582 | 0.54571
-0.2 | 0.056507 | 0.1974 | 0.7341
-0.19 | 0.07872 | 0.2672 | 0.9872
-0.18 | 0.10711 | 0.36141 | 1.3302
-0.17 | 0.14438 | 0.48621 | 1.7764
-0.16 | 0.1952 | 0.653 | 2.348
-0.15 | 0.26257 | 0.8758 | 3.0968
-0.14 | 0.35286 | 1.1663 | 4.0487
-0.13 | 0.47215 | 1.5432 | 5.2489
-0.12 | 0.6312 | 2.0298 | 6.782
-0.11 | 0.8402 | 2.6635 | 8.634
-0.1 | 1.1162 | 3.4751 | 10.847
-0.09 | 1.4797 | 4.4978 | 13.56
-0.08 | 1.9366 | 5.77 | 16.637
-0.07 | 2.5323 | 7.334 | 20.255
-0.06 | 3.2699 | 9.276 | 24.331
-0.05 | 4.22 | 11.597 | 29.04
-0.04 | 5.3797 | 14.354 | 34.188
-0.03 | 6.732 | 17.607 | 39.866
-0.02 | 8.442 | 21.287 | 46.106
-0.01 | 10.444 | 25.571 | 52.772
0 | 12.799 | 30.407 | 60.24
0.01 | 15.51 | 35.774 | 67.91
0.02 | 18.558 | 41.501 | 76.06
0.03 | 21.946 | 47.938 | 84.7
0.04 | 25.717 | 54.804 | 93.74
0.05 | 29.781 | 62.05 | 103.06
0.06 | 34.117 | 69.8 | 112.86
0.07 | 38.805 | 78.08 | 122.99
0.08 | 43.603 | 86.75 | 133.29
0.09 | 48.588 | 95.49 | 144.06
0.1 | 53.665 | 104.85 | 154.7
0.11 | 58.7 | 114.4 | 165.97
0.12 | 63.95 | 124.31 | 177.36
0.13 | 69.14 | 134.49 | 188.86
0.14 | 74.25 | 144.72 | 200.4
0.15 | 79.3 | 155.21 | 212.22
0.16 | 84.22 | 166.09 | 224.16
0.17 | 88.96 | 176.95 | 236.14
0.18 | 93.57 | 187.78 | 248.28
0.19 | 98.01 | 199.03 | 260.15
0.2 | 102.22 | 210.3 | 272.45
0.21 | 106.31 | 221.66 | 284.82
0.22 | 110.13 | 233.12 | 297.07
0.23 | 113.69 | 244.46 | 309.45
0.24 | 117.25 | 255.98 | 321.48
0.25 | 120.44 | 267.54 | 333.88
0.26 | 123.58 | 279.01 | 346.06
0.27 | 126.43 | 290.54 | 358.29
0.28 | 129.13 | 301.95 | 370.38
0.29 | 131.66 | 313.43 | 382.36
0.3 | 134.06 | 324.8 | 394.46
0.31 | 136.27 | 336.06 | 406.3
0.32 | 138.46 | 347.17 | 418.04
0.33 | 140.59 | 358.39 | 429.65
0.34 | 142.32 | 369.34 | 441.22
0.35 | 144 | 380.15 | 452.64
0.36 | 145.63 | 390.94 | 463.91
0.37 | 147.15 | 401.43 | 475.25
0.38 | 148.77 | 411.89 | 485.94
0.39 | 149.96 | 422.09 | 496.81
0.4 | 151.16 | 432.01 | 507.45
0.41 | 152.48 | 441.9 | 517.83
0.42 | 153.52 | 451.43 | 528.22
0.43 | 154.61 | 460.82 | 538.17
0.44 | 155.57 | 469.91 | 548.05
0.45 | 156.48 | 478.75 | 557.61
0.46 | 157.49 | 487.34 | 567.11
0.47 | 158.47 | 495.64 | 575.8
0.48 | 159.07 | 503.66 | 585
0.49 | 159.85 | 511.34 | 593.6
0.5 | 160.68 | 518.88 | 602.2

## Tranconductance (mS-mm)
VGS (V) | VDS = 0.100 V | VDS = 0.500 V | VDS = 0.900 V
-0.75 | -0.001755 | -0.00571 | -0.01596
-0.74 | -0.001519 | -0.00533 | -0.015495
-0.73 | -0.0014505 | -0.004235 | -0.01386
-0.72 | -0.0015195 | -0.004655 | -0.01312
-0.71 | -0.0014505 | -0.00525 | -0.01398
-0.7 | -0.0013735 | -0.005 | -0.014125
-0.69 | -0.0012385 | -0.004935 | -0.01178
-0.68 | -0.001214 | -0.004805 | -0.011795
-0.67 | -0.001116 | -0.004325 | -0.013425
-0.66 | -0.001006 | -0.00308 | -0.012865
-0.65 | -0.001056 | -0.00308 | -0.01175
-0.64 | -0.0010635 | -0.003755 | -0.01001
-0.63 | -0.0009955 | -0.00353 | -0.009765
-0.62 | -0.001023 | -0.00345 | -0.010685
-0.61 | -0.000903 | -0.003365 | -0.01073
-0.6 | -0.0007235 | -0.003275 | -0.0104
-0.59 | -0.0008045 | -0.003215 | -0.010805
-0.58 | -0.000834 | -0.002805 | -0.01004
-0.57 | -0.000741 | -0.00283 | -0.00855
-0.56 | -0.000721 | -0.002545 | -0.00864
-0.55 | -0.000651 | -0.00253 | -0.00889
-0.54 | -0.000607 | -0.002715 | -0.00838
-0.53 | -0.000576 | -0.00203 | -0.006045
-0.52 | -0.0005075 | -0.001905 | -0.006645
-0.51 | -0.000519 | -0.00246 | -0.0072
-0.5 | -0.000497 | -0.00197 | -0.00565
-0.49 | -0.0003835 | -0.001645 | -0.005255
-0.48 | -0.0002615 | -0.001565 | -0.004175
-0.47 | -0.000113 | -0.00081 | -0.00323
-0.46 | -8.5e-06 | -0.000205 | -0.001985
-0.45 | 0.000104 | 0.00029 | 0.000795
-0.44 | 0.0003965 | 0.000995 | 0.004395
-0.43 | 0.000775 | 0.002295 | 0.00754
-0.42 | 0.001157 | 0.00393 | 0.013
-0.41 | 0.001747 | 0.006035 | 0.02141
-0.4 | 0.0026105 | 0.009135 | 0.03165
-0.39 | 0.0037105 | 0.013265 | 0.046775
-0.38 | 0.005271 | 0.018915 | 0.068505
-0.37 | 0.007459 | 0.02647 | 0.097555
-0.36 | 0.0103265 | 0.037235 | 0.141705
-0.35 | 0.01652 | 0.05234 | 0.199615
-0.34 | 0.022867 | 0.073405 | 0.27375
-0.33 | 0.02898 | 0.10261 | 0.3804
-0.32 | 0.039695 | 0.149735 | 0.53695
-0.31 | 0.05523 | 0.20303 | 0.7551
-0.3 | 0.075815 | 0.2736 | 1.04585
-0.29 | 0.104285 | 0.3784 | 1.4332
-0.28 | 0.15711 | 0.5247 | 1.96835
-0.27 | 0.213785 | 0.7143 | 2.679
-0.26 | 0.2755 | 0.97305 | 3.67
-0.25 | 0.3795 | 1.3507 | 5.0785
-0.24 | 0.5198 | 1.839 | 6.883
-0.23 | 0.70935 | 2.482 | 9.2035
-0.22 | 0.9577 | 3.36 | 12.545
-0.21 | 1.29875 | 4.511 | 16.6975
-0.2 | 1.8626 | 6.069 | 22.0745
-0.19 | 2.53015 | 8.2005 | 29.805
-0.18 | 3.283 | 10.9505 | 39.46
-0.17 | 4.4045 | 14.5795 | 50.89
-0.16 | 5.9095 | 19.4795 | 66.02
-0.15 | 7.883 | 25.665 | 85.035
-0.14 | 10.479 | 33.37 | 107.605
-0.13 | 13.917 | 43.175 | 136.665
-0.12 | 18.4025 | 56.015 | 169.255
-0.11 | 24.25 | 72.265 | 203.25
-0.1 | 31.975 | 91.715 | 246.3
-0.09 | 41.02 | 114.745 | 289.5
-0.08 | 52.63 | 141.81 | 334.75
-0.07 | 66.665 | 175.3 | 384.7
-0.06 | 84.385 | 213.15 | 439.25
-0.05 | 105.49 | 253.9 | 492.85
-0.04 | 125.6 | 300.5 | 541.3
-0.03 | 153.115 | 346.65 | 595.9
-0.02 | 185.6 | 398.2 | 645.3
-0.01 | 217.85 | 456 | 706.7
0 | 253.3 | 510.15 | 756.9
0.01 | 287.95 | 554.7 | 791
0.02 | 321.8 | 608.2 | 839.5
0.03 | 357.95 | 665.15 | 884
0.04 | 391.75 | 705.6 | 918
0.05 | 420 | 749.8 | 956
0.06 | 451.2 | 801.5 | 996.5
0.07 | 474.3 | 847.5 | 1021.5
0.08 | 489.15 | 870.5 | 1053.5
0.09 | 503.1 | 905 | 1070.5
0.1 | 505.6 | 945.5 | 1095.5
0.11 | 514.25 | 973 | 1133
0.12 | 522 | 1004.5 | 1144.5
0.13 | 515 | 1020.5 | 1152
0.14 | 508 | 1036 | 1168
0.15 | 498.5 | 1068.5 | 1188
0.16 | 483 | 1087 | 1196
0.17 | 467.5 | 1084.5 | 1206
0.18 | 452.5 | 1104 | 1200.5
0.19 | 432.5 | 1126 | 1208.5
0.2 | 415 | 1131.5 | 1233.5
0.21 | 395.5 | 1141 | 1231
0.22 | 369 | 1140 | 1231.5
0.23 | 356 | 1143 | 1220.5
0.24 | 337.5 | 1154 | 1221.5
0.25 | 316.5 | 1151.5 | 1229
0.26 | 299.5 | 1150 | 1220.5
0.27 | 277.5 | 1147 | 1216
0.28 | 261.5 | 1144.5 | 1203.5
0.29 | 246.5 | 1142.5 | 1204
0.3 | 230.5 | 1131.5 | 1197
0.31 | 220 | 1118.5 | 1179
0.32 | 216 | 1116.5 | 1167.5
0.33 | 193 | 1108.5 | 1159
0.34 | 170.5 | 1088 | 1149.5
0.35 | 165.5 | 1080 | 1134.5
0.36 | 157.5 | 1064 | 1130.5
0.37 | 157 | 1047.5 | 1101.5
0.38 | 140.5 | 1033 | 1078
0.39 | 119.5 | 1006 | 1075.5
0.4 | 126 | 990.5 | 1051
0.41 | 118 | 971 | 1038.5
0.42 | 106.5 | 946 | 1017
0.43 | 102.5 | 924 | 991.5
0.44 | 93.5 | 896.5 | 972
0.45 | 96 | 871.5 | 953
0.46 | 99.5 | 844.5 | 909.5
0.47 | 79 | 816 | 894.5
0.48 | 69 | 785 | 890
0.49 | 80.5 | 761 | 860
0.5 | 83 | 754 | 860