## IDS-VDS Characteristic (mA-mm)
VGS (V) | VDS = 0.100 V | VDS = 0.500 V | VDS = 0.900 V
-0.75 | 0.00036825 | 0.0015167 | 0.0049638
-0.74 | 0.00035271 | 0.001457 | 0.0047953
-0.73 | 0.00033959 | 0.001402 | 0.0046451
-0.72 | 0.00032498 | 0.0013507 | 0.0044867
-0.71 | 0.00030949 | 0.0013013 | 0.0043652
-0.7 | 0.00028992 | 0.0012497 | 0.0042426
-0.69 | 0.00027932 | 0.001205 | 0.0041086
-0.68 | 0.00026728 | 0.0011642 | 0.0039973
-0.67 | 0.00025571 | 0.0011245 | 0.0038659
-0.66 | 0.00024407 | 0.0010807 | 0.0037572
-0.65 | 0.00023328 | 0.0010415 | 0.0036408
-0.64 | 0.00022321 | 0.0010019 | 0.003516
-0.63 | 0.00021427 | 0.0009721 | 0.0034031
-0.62 | 0.00020417 | 0.0009324 | 0.0032867
-0.61 | 0.00019634 | 0.0008944 | 0.0032071
-0.6 | 0.00018519 | 0.0008659 | 0.0030867
-0.59 | 0.00017832 | 0.0008392 | 0.0030045
-0.58 | 0.00017126 | 0.0008079 | 0.0029134
-0.57 | 0.00016468 | 0.0007823 | 0.0027972
-0.56 | 0.00015772 | 0.0007473 | 0.0027085
-0.55 | 0.00014933 | 0.0007287 | 0.0026257
-0.54 | 0.00014185 | 0.0006939 | 0.0025455
-0.53 | 0.00013586 | 0.0006743 | 0.002471
-0.52 | 0.00013031 | 0.0006555 | 0.0023949
-0.51 | 0.00012494 | 0.000629 | 0.0023104
-0.5 | 0.00011947 | 0.0006079 | 0.0022628
-0.49 | 0.00011557 | 0.000595 | 0.0022004
-0.48 | 0.00011319 | 0.0005794 | 0.0021363
-0.47 | 0.00011025 | 0.0005667 | 0.0021185
-0.46 | 0.00010931 | 0.0005594 | 0.0021027
-0.45 | 0.00010922 | 0.0005594 | 0.0021043
-0.44 | 0.00011173 | 0.0005655 | 0.002131
-0.43 | 0.00011816 | 0.0005866 | 0.0021893
-0.42 | 0.00012765 | 0.00062 | 0.0023008
-0.41 | 0.00014327 | 0.0006741 | 0.0024911
-0.4 | 0.00016545 | 0.0007525 | 0.0027534
-0.39 | 0.00019855 | 0.0008633 | 0.0031551
-0.38 | 0.00024547 | 0.0010301 | 0.0037624
-0.37 | 0.00031015 | 0.0012596 | 0.0045941
-0.36 | 0.00040106 | 0.0015926 | 0.005843
-0.35 | 0.00052663 | 0.002049 | 0.007488
-0.34 | 0.0007472 | 0.0026817 | 0.009928
-0.33 | 0.0010033 | 0.0035751 | 0.013299
-0.32 | 0.0013547 | 0.0048042 | 0.01793
-0.31 | 0.0018352 | 0.006688 | 0.024544
-0.3 | 0.0025056 | 0.009037 | 0.033769
-0.29 | 0.0034214 | 0.01236 | 0.046005
-0.28 | 0.0046681 | 0.016906 | 0.06371
-0.27 | 0.006671 | 0.023231 | 0.08749
-0.26 | 0.009113 | 0.031707 | 0.12051
-0.25 | 0.01241 | 0.043322 | 0.1645
-0.24 | 0.016923 | 0.06033 | 0.22423
-0.23 | 0.02303 | 0.08167 | 0.30681
-0.22 | 0.031524 | 0.1113 | 0.41671
-0.21 | 0.042852 | 0.15084 | 0.56459
-0.2 | 0.05867 | 0.2047 | 0.766
-0.19 | 0.07955 | 0.27759 | 1.0258
-0.18 | 0.10825 | 0.37355 | 1.3781
-0.17 | 0.14568 | 0.50125 | 1.8491
-0.16 | 0.19692 | 0.671 | 2.4498
-0.15 | 0.26499 | 0.9008 | 3.2271
-0.14 | 0.35656 | 1.1987 | 4.2095
-0.13 | 0.47877 | 1.5884 | 5.4549
-0.12 | 0.6441 | 2.095 | 7.034
-0.11 | 0.8591 | 2.7339 | 8.905
-0.1 | 1.1384 | 3.5699 | 11.168
-0.09 | 1.5082 | 4.6217 | 13.965
-0.08 | 1.9785 | 5.921 | 17.134
-0.07 | 2.5799 | 7.502 | 20.794
-0.06 | 3.3318 | 9.48 | 24.896
-0.05 | 4.3006 | 11.874 | 29.708
-0.04 | 5.4732 | 14.674 | 34.915
-0.03 | 6.853 | 17.991 | 40.634
-0.02 | 8.598 | 21.7 | 47.027
-0.01 | 10.61 | 26.014 | 53.686
0 | 13.006 | 30.925 | 61.13
0.01 | 15.717 | 36.284 | 68.94
0.02 | 18.763 | 42.112 | 77.12
0.03 | 22.228 | 48.61 | 85.81
0.04 | 26.024 | 55.533 | 94.88
0.05 | 30.104 | 62.79 | 104.18
0.06 | 34.471 | 70.73 | 114.05
0.07 | 39.157 | 78.94 | 124.27
0.08 | 43.932 | 87.63 | 134.57
0.09 | 48.949 | 96.51 | 145.15
0.1 | 54.044 | 105.77 | 156.03
0.11 | 59.1 | 115.43 | 167.23
0.12 | 64.35 | 125.42 | 178.65
0.13 | 69.51 | 135.45 | 190.17
0.14 | 74.57 | 145.85 | 201.58
0.15 | 79.64 | 156.35 | 213.46
0.16 | 84.58 | 167.15 | 225.5
0.17 | 89.33 | 178.11 | 237.42
0.18 | 93.92 | 188.93 | 249.6
0.19 | 98.36 | 200.2 | 261.53
0.2 | 102.49 | 211.48 | 273.77
0.21 | 106.55 | 222.88 | 286.15
0.22 | 110.36 | 234.34 | 298.38
0.23 | 114.05 | 245.74 | 310.7
0.24 | 117.54 | 257.16 | 322.88
0.25 | 120.8 | 268.82 | 335.22
0.26 | 123.7 | 280.34 | 347.36
0.27 | 126.53 | 291.62 | 359.55
0.28 | 129.15 | 303.14 | 371.41
0.29 | 131.94 | 314.61 | 383.6
0.3 | 134.26 | 325.99 | 395.71
0.31 | 136.47 | 337.28 | 407.47
0.32 | 138.51 | 348.32 | 419.32
0.33 | 140.49 | 359.52 | 430.83
0.34 | 142.44 | 370.54 | 442.41
0.35 | 144.16 | 381.38 | 453.88
0.36 | 145.68 | 392.06 | 465.05
0.37 | 147.14 | 402.63 | 476.29
0.38 | 148.8 | 413.07 | 487.2
0.39 | 150.13 | 423.21 | 498.02
0.4 | 151.32 | 433.24 | 508.58
0.41 | 152.46 | 442.94 | 518.95
0.42 | 153.38 | 452.56 | 529.22
0.43 | 154.7 | 461.83 | 539.3
0.44 | 155.6 | 470.95 | 549.08
0.45 | 156.58 | 479.76 | 558.66
0.46 | 157.39 | 488.29 | 568.21
0.47 | 158.19 | 496.59 | 577
0.48 | 159.2 | 504.59 | 586
0.49 | 159.89 | 512.29 | 594.3
0.5 | 160.45 | 519.73 | 603

## Tranconductance (mS-mm)
VGS (V) | VDS = 0.100 V | VDS = 0.500 V | VDS = 0.900 V
-0.75 | -0.001554 | -0.00597 | -0.01685
-0.74 | -0.001433 | -0.005735 | -0.015935
-0.73 | -0.0013865 | -0.005315 | -0.01543
-0.72 | -0.001505 | -0.005035 | -0.013995
-0.71 | -0.001753 | -0.00505 | -0.012205
-0.7 | -0.0015085 | -0.004815 | -0.01283
-0.69 | -0.001132 | -0.004275 | -0.012265
-0.68 | -0.0011805 | -0.004025 | -0.012135
-0.67 | -0.0011605 | -0.004175 | -0.012005
-0.66 | -0.0011215 | -0.00415 | -0.011255
-0.65 | -0.001043 | -0.00394 | -0.01206
-0.64 | -0.0009505 | -0.00347 | -0.011885
-0.63 | -0.000952 | -0.003475 | -0.011465
-0.62 | -0.0008965 | -0.003885 | -0.0098
-0.61 | -0.000949 | -0.003325 | -0.01
-0.6 | -0.000901 | -0.00276 | -0.01013
-0.59 | -0.0006965 | -0.0029 | -0.008665
-0.58 | -0.000682 | -0.002845 | -0.010365
-0.57 | -0.000677 | -0.00303 | -0.010245
-0.56 | -0.0007675 | -0.00268 | -0.008575
-0.55 | -0.0007935 | -0.00267 | -0.00815
-0.54 | -0.0006735 | -0.00272 | -0.007735
-0.53 | -0.000577 | -0.00192 | -0.00753
-0.52 | -0.000546 | -0.002265 | -0.00803
-0.51 | -0.000542 | -0.00238 | -0.006605
-0.5 | -0.0004685 | -0.0017 | -0.0055
-0.49 | -0.000314 | -0.001425 | -0.006325
-0.48 | -0.000266 | -0.001415 | -0.004095
-0.47 | -0.000194 | -0.001 | -0.00168
-0.46 | -5.15e-05 | -0.000365 | -0.00071
-0.45 | 0.000121 | 0.000305 | 0.001415
-0.44 | 0.000447 | 0.00136 | 0.00425
-0.43 | 0.000796 | 0.002725 | 0.00849
-0.42 | 0.0012555 | 0.004375 | 0.01509
-0.41 | 0.00189 | 0.006625 | 0.02263
-0.4 | 0.002764 | 0.00946 | 0.0332
-0.39 | 0.004001 | 0.01388 | 0.05045
-0.38 | 0.00558 | 0.019815 | 0.07195
-0.37 | 0.0077795 | 0.028125 | 0.10403
-0.36 | 0.010824 | 0.03947 | 0.144695
-0.35 | 0.017307 | 0.054455 | 0.20425
-0.34 | 0.0238335 | 0.076305 | 0.29055
-0.33 | 0.030375 | 0.106125 | 0.4001
-0.32 | 0.041595 | 0.155645 | 0.56225
-0.31 | 0.057545 | 0.21164 | 0.79195
-0.3 | 0.07931 | 0.2836 | 1.07305
-0.29 | 0.108125 | 0.39345 | 1.49705
-0.28 | 0.16248 | 0.54355 | 2.07425
-0.27 | 0.222245 | 0.74005 | 2.84
-0.26 | 0.28695 | 1.00455 | 3.8505
-0.25 | 0.3905 | 1.43115 | 5.186
-0.24 | 0.531 | 1.9174 | 7.1155
-0.23 | 0.73005 | 2.5485 | 9.624
-0.22 | 0.9911 | 3.4585 | 12.889
-0.21 | 1.3573 | 4.67 | 17.4645
-0.2 | 1.8349 | 6.3375 | 23.0605
-0.19 | 2.479 | 8.4425 | 30.605
-0.18 | 3.3065 | 11.183 | 41.165
-0.17 | 4.4335 | 14.8725 | 53.585
-0.16 | 5.9655 | 19.9775 | 68.9
-0.15 | 7.982 | 26.385 | 87.985
-0.14 | 10.689 | 34.38 | 111.39
-0.13 | 14.377 | 44.815 | 141.225
-0.12 | 19.0165 | 57.275 | 172.505
-0.11 | 24.715 | 73.745 | 206.7
-0.1 | 32.455 | 94.39 | 253
-0.09 | 42.005 | 117.555 | 298.3
-0.08 | 53.585 | 144.015 | 341.45
-0.07 | 67.665 | 177.95 | 388.1
-0.06 | 86.035 | 218.6 | 445.7
-0.05 | 107.07 | 259.7 | 500.95
-0.04 | 127.62 | 305.85 | 546.3
-0.03 | 156.24 | 351.3 | 605.6
-0.02 | 187.85 | 401.15 | 652.6
-0.01 | 220.4 | 461.25 | 705.15
0 | 255.35 | 513.5 | 762.7
0.01 | 287.85 | 559.35 | 799.5
0.02 | 325.55 | 616.3 | 843.5
0.03 | 363.05 | 671.05 | 888
0.04 | 393.8 | 709 | 918.5
0.05 | 422.35 | 759.85 | 958.5
0.06 | 452.65 | 807.5 | 1004.5
0.07 | 473.05 | 845 | 1026
0.08 | 489.6 | 878.5 | 1044
0.09 | 505.6 | 907 | 1073
0.1 | 507.55 | 946 | 1104
0.11 | 515.3 | 982.5 | 1131
0.12 | 520.5 | 1001 | 1147
0.13 | 511 | 1021.5 | 1146.5
0.14 | 506.5 | 1045 | 1164.5
0.15 | 500.5 | 1065 | 1196
0.16 | 484.5 | 1088 | 1198
0.17 | 467 | 1089 | 1205
0.18 | 451.5 | 1104.5 | 1205.5
0.19 | 428.5 | 1127.5 | 1208.5
0.2 | 409.5 | 1134 | 1231
0.21 | 393.5 | 1143 | 1230.5
0.22 | 375 | 1143 | 1227.5
0.23 | 359 | 1141 | 1225
0.24 | 337.5 | 1154 | 1226
0.25 | 308 | 1159 | 1224
0.26 | 286.5 | 1140 | 1216.5
0.27 | 272.5 | 1140 | 1202.5
0.28 | 270.5 | 1149.5 | 1202.5
0.29 | 255.5 | 1142.5 | 1215
0.3 | 226.5 | 1133.5 | 1193.5
0.31 | 212.5 | 1116.5 | 1180.5
0.32 | 201 | 1112 | 1168
0.33 | 196.5 | 1111 | 1154.5
0.34 | 183.5 | 1093 | 1152.5
0.35 | 162 | 1076 | 1132
0.36 | 149 | 1062.5 | 1120.5
0.37 | 156 | 1050.5 | 1107.5
0.38 | 149.5 | 1029 | 1086.5
0.39 | 126 | 1008.5 | 1069
0.4 | 116.5 | 986.5 | 1046.5
0.41 | 103 | 966 | 1032
0.42 | 112 | 944.5 | 1017.5
0.43 | 111 | 919.5 | 993
0.44 | 94 | 896.5 | 968
0.45 | 89.5 | 867 | 956.5
0.46 | 80.5 | 841.5 | 917
0.47 | 90.5 | 815 | 889.5
0.48 | 85 | 785 | 865
0.49 | 62.5 | 757 | 850
0.5 | 56 | 744 | 870