## IDS-VDS Characteristic (mA-mm)
VGS (V) | VDS = 0.100 V | VDS = 0.500 V | VDS = 0.900 V
-0.75 | 0.00041817 | 0.0017215 | 0.005722
-0.74 | 0.00039768 | 0.0016548 | 0.00558
-0.73 | 0.00038284 | 0.0015966 | 0.00541
-0.72 | 0.00036571 | 0.0015303 | 0.005233
-0.71 | 0.00034751 | 0.001484 | 0.005063
-0.7 | 0.00033142 | 0.001434 | 0.0049372
-0.69 | 0.00031734 | 0.0013816 | 0.0047811
-0.68 | 0.00030359 | 0.0013321 | 0.0046282
-0.67 | 0.00028922 | 0.0012969 | 0.0044846
-0.66 | 0.00027671 | 0.0012365 | 0.0043447
-0.65 | 0.00026353 | 0.0011951 | 0.0042182
-0.64 | 0.00025084 | 0.0011544 | 0.004104
-0.63 | 0.00024009 | 0.0011127 | 0.0039672
-0.62 | 0.00022988 | 0.0010689 | 0.0038351
-0.61 | 0.00021871 | 0.0010342 | 0.0036765
-0.6 | 0.00021029 | 0.0009981 | 0.0035648
-0.59 | 0.00020027 | 0.0009566 | 0.0034578
-0.58 | 0.00019023 | 0.000923 | 0.0033617
-0.57 | 0.00018203 | 0.0008825 | 0.0032524
-0.56 | 0.00017229 | 0.0008513 | 0.0031227
-0.55 | 0.00016443 | 0.0008162 | 0.0030381
-0.54 | 0.00015708 | 0.0007925 | 0.0029299
-0.53 | 0.00015006 | 0.0007612 | 0.0028409
-0.52 | 0.00014397 | 0.0007367 | 0.002756
-0.51 | 0.000138 | 0.0007062 | 0.0026872
-0.5 | 0.00013151 | 0.0006832 | 0.0025966
-0.49 | 0.00012701 | 0.0006619 | 0.0025308
-0.48 | 0.00012299 | 0.0006437 | 0.0024676
-0.47 | 0.00011878 | 0.000632 | 0.0024247
-0.46 | 0.00011606 | 0.0006137 | 0.0023734
-0.45 | 0.00011547 | 0.0006117 | 0.0023685
-0.44 | 0.00011729 | 0.000614 | 0.002355
-0.43 | 0.00012103 | 0.0006256 | 0.0023937
-0.42 | 0.00012857 | 0.0006472 | 0.0024687
-0.41 | 0.00014147 | 0.0006874 | 0.002604
-0.4 | 0.00016115 | 0.0007538 | 0.0028149
-0.39 | 0.00018894 | 0.0008493 | 0.0031624
-0.38 | 0.00022922 | 0.0009911 | 0.0036487
-0.37 | 0.00028731 | 0.0011884 | 0.0043458
-0.36 | 0.00036747 | 0.0014721 | 0.0053868
-0.35 | 0.00048017 | 0.0018738 | 0.006894
-0.34 | 0.0006761 | 0.0024292 | 0.008973
-0.33 | 0.0009049 | 0.0032065 | 0.01186
-0.32 | 0.0012222 | 0.0043112 | 0.015847
-0.31 | 0.0016651 | 0.005916 | 0.021527
-0.3 | 0.002275 | 0.007999 | 0.029595
-0.29 | 0.0031152 | 0.010921 | 0.040625
-0.28 | 0.0042547 | 0.014927 | 0.055753
-0.27 | 0.005928 | 0.020471 | 0.07715
-0.26 | 0.008121 | 0.028081 | 0.10564
-0.25 | 0.011151 | 0.03857 | 0.14558
-0.24 | 0.015234 | 0.052877 | 0.19921
-0.23 | 0.020871 | 0.07389 | 0.27336
-0.22 | 0.028496 | 0.10051 | 0.37185
-0.21 | 0.03887 | 0.13655 | 0.50571
-0.2 | 0.053247 | 0.1856 | 0.6851
-0.19 | 0.07501 | 0.25153 | 0.9285
-0.18 | 0.10209 | 0.34164 | 1.2474
-0.17 | 0.13764 | 0.45963 | 1.6697
-0.16 | 0.18681 | 0.6184 | 2.224
-0.15 | 0.2517 | 0.8246 | 2.9333
-0.14 | 0.33913 | 1.1068 | 3.8444
-0.13 | 0.45634 | 1.4675 | 5.0081
-0.12 | 0.6115 | 1.9333 | 6.491
-0.11 | 0.8176 | 2.5474 | 8.258
-0.1 | 1.0846 | 3.319 | 10.434
-0.09 | 1.4394 | 4.3262 | 13.022
-0.08 | 1.8925 | 5.5607 | 16.071
-0.07 | 2.475 | 7.071 | 19.57
-0.06 | 3.2084 | 8.953 | 23.65
-0.05 | 4.1429 | 11.253 | 28.226
-0.04 | 5.287 | 13.941 | 33.302
-0.03 | 6.623 | 17.085 | 38.942
-0.02 | 8.326 | 20.795 | 45.094
-0.01 | 10.285 | 24.998 | 51.714
0 | 12.68 | 29.76 | 59.08
0.01 | 15.348 | 35.123 | 66.68
0.02 | 18.354 | 40.753 | 74.82
0.03 | 21.793 | 47.176 | 83.39
0.04 | 25.541 | 54.021 | 92.3
0.05 | 29.609 | 61.19 | 101.67
0.06 | 33.959 | 69.03 | 111.33
0.07 | 38.607 | 77.24 | 121.46
0.08 | 43.375 | 85.82 | 131.8
0.09 | 48.397 | 94.64 | 142.34
0.1 | 53.482 | 103.9 | 153.04
0.11 | 58.53 | 113.44 | 164.29
0.12 | 63.75 | 123.5 | 175.68
0.13 | 68.99 | 133.45 | 187.14
0.14 | 74.09 | 143.83 | 198.87
0.15 | 79.11 | 154.37 | 210.49
0.16 | 84.03 | 165.09 | 222.53
0.17 | 88.8 | 176.12 | 234.54
0.18 | 93.36 | 186.9 | 246.6
0.19 | 97.82 | 198.19 | 258.72
0.2 | 102.06 | 209.41 | 270.92
0.21 | 106.06 | 220.87 | 283.29
0.22 | 109.9 | 232.35 | 295.58
0.23 | 113.56 | 243.67 | 307.89
0.24 | 117.05 | 255.24 | 319.96
0.25 | 120.27 | 266.84 | 332.4
0.26 | 123.39 | 278.34 | 344.71
0.27 | 126.21 | 289.74 | 356.85
0.28 | 128.89 | 301.22 | 369.04
0.29 | 131.58 | 312.68 | 380.9
0.3 | 133.88 | 324.17 | 393.12
0.31 | 136.12 | 335.48 | 405
0.32 | 138.29 | 346.48 | 416.77
0.33 | 140.11 | 357.84 | 428.58
0.34 | 142.16 | 368.79 | 440.08
0.35 | 143.74 | 379.72 | 451.54
0.36 | 145.42 | 390.42 | 462.86
0.37 | 146.97 | 401.03 | 474.15
0.38 | 148.46 | 411.49 | 484.99
0.39 | 149.74 | 421.69 | 495.93
0.4 | 151.06 | 431.77 | 506.5
0.41 | 152.24 | 441.49 | 517.04
0.42 | 153.37 | 451.24 | 527.52
0.43 | 154.6 | 460.6 | 537.33
0.44 | 155.46 | 469.73 | 547.34
0.45 | 156.39 | 478.6 | 556.97
0.46 | 157.37 | 487.17 | 566.52
0.47 | 158 | 495.57 | 575.4
0.48 | 159.03 | 503.62 | 584.6
0.49 | 159.68 | 511.39 | 593.3
0.5 | 160.48 | 518.89 | 601.9

## Tranconductance (mS-mm)
VGS (V) | VDS = 0.100 V | VDS = 0.500 V | VDS = 0.900 V
-0.75 | -0.002049 | -0.00667 | -0.0142
-0.74 | -0.0017665 | -0.006245 | -0.0156
-0.73 | -0.0015985 | -0.006225 | -0.01735
-0.72 | -0.0017665 | -0.00563 | -0.01735
-0.71 | -0.0017145 | -0.004815 | -0.01479
-0.7 | -0.0015085 | -0.00512 | -0.014095
-0.69 | -0.0013915 | -0.005095 | -0.01545
-0.68 | -0.001406 | -0.004235 | -0.014825
-0.67 | -0.001344 | -0.00478 | -0.014175
-0.66 | -0.0012845 | -0.00509 | -0.01332
-0.65 | -0.0012935 | -0.004105 | -0.012035
-0.64 | -0.001172 | -0.00412 | -0.01255
-0.63 | -0.001048 | -0.004275 | -0.013445
-0.62 | -0.001069 | -0.003925 | -0.014535
-0.61 | -0.0009795 | -0.00354 | -0.013515
-0.6 | -0.000922 | -0.00388 | -0.010935
-0.59 | -0.001003 | -0.003755 | -0.010155
-0.58 | -0.000912 | -0.003705 | -0.01027
-0.57 | -0.000897 | -0.003585 | -0.01195
-0.56 | -0.00088 | -0.003315 | -0.010715
-0.55 | -0.0007605 | -0.00294 | -0.00964
-0.54 | -0.0007185 | -0.00275 | -0.00986
-0.53 | -0.0006555 | -0.00279 | -0.008695
-0.52 | -0.000603 | -0.00275 | -0.007685
-0.51 | -0.000623 | -0.002675 | -0.00797
-0.5 | -0.0005495 | -0.002215 | -0.00782
-0.49 | -0.000426 | -0.001975 | -0.00645
-0.48 | -0.0004115 | -0.001495 | -0.005305
-0.47 | -0.0003465 | -0.0015 | -0.00471
-0.46 | -0.0001655 | -0.001015 | -0.00281
-0.45 | 6.15e-05 | 1.5e-05 | -0.00092
-0.44 | 0.000278 | 0.000695 | 0.00126
-0.43 | 0.000564 | 0.00166 | 0.005685
-0.42 | 0.001022 | 0.00309 | 0.010515
-0.41 | 0.001629 | 0.00533 | 0.01731
-0.4 | 0.0023735 | 0.008095 | 0.02792
-0.39 | 0.0034035 | 0.011865 | 0.04169
-0.38 | 0.0049185 | 0.016955 | 0.05917
-0.37 | 0.0069125 | 0.02405 | 0.086905
-0.36 | 0.009643 | 0.03427 | 0.12741
-0.35 | 0.0154315 | 0.047855 | 0.17931
-0.34 | 0.0212365 | 0.066635 | 0.2483
-0.33 | 0.027305 | 0.0941 | 0.3437
-0.32 | 0.03801 | 0.135475 | 0.48335
-0.31 | 0.05264 | 0.18439 | 0.6874
-0.3 | 0.072505 | 0.25025 | 0.9549
-0.29 | 0.098985 | 0.3464 | 1.3079
-0.28 | 0.14064 | 0.4775 | 1.82625
-0.27 | 0.193315 | 0.6577 | 2.49435
-0.26 | 0.26115 | 0.90495 | 3.4215
-0.25 | 0.35565 | 1.2398 | 4.6785
-0.24 | 0.486 | 1.766 | 6.389
-0.23 | 0.6631 | 2.38165 | 8.632
-0.22 | 0.89995 | 3.133 | 11.6175
-0.21 | 1.23755 | 4.2545 | 15.6625
-0.2 | 1.807 | 5.749 | 21.1395
-0.19 | 2.44215 | 7.802 | 28.115
-0.18 | 3.1315 | 10.405 | 37.06
-0.17 | 4.236 | 13.838 | 48.83
-0.16 | 5.703 | 18.2485 | 63.18
-0.15 | 7.616 | 24.42 | 81.02
-0.14 | 10.232 | 32.145 | 103.74
-0.13 | 13.6185 | 41.325 | 132.33
-0.12 | 18.063 | 53.995 | 162.495
-0.11 | 23.655 | 69.285 | 197.15
-0.1 | 31.09 | 88.94 | 238.2
-0.09 | 40.395 | 112.085 | 281.85
-0.08 | 51.78 | 137.24 | 327.4
-0.07 | 65.795 | 169.615 | 378.95
-0.06 | 83.395 | 209.1 | 432.8
-0.05 | 103.93 | 249.4 | 482.6
-0.04 | 124.005 | 291.6 | 535.8
-0.03 | 151.95 | 342.7 | 589.6
-0.02 | 183.1 | 395.65 | 638.6
-0.01 | 217.7 | 448.25 | 699.3
0 | 253.15 | 506.25 | 748.3
0.01 | 283.7 | 549.65 | 787
0.02 | 322.25 | 602.65 | 835.5
0.03 | 359.35 | 663.4 | 874
0.04 | 390.8 | 700.7 | 914
0.05 | 420.9 | 750.45 | 951.5
0.06 | 449.9 | 802.5 | 989.5
0.07 | 470.8 | 839.5 | 1023.5
0.08 | 489.5 | 870 | 1044
0.09 | 505.35 | 904 | 1062
0.1 | 506.65 | 940 | 1097.5
0.11 | 513.4 | 980 | 1132
0.12 | 523 | 1000.5 | 1142.5
0.13 | 517 | 1016.5 | 1159.5
0.14 | 506 | 1046 | 1167.5
0.15 | 497 | 1063 | 1183
0.16 | 484.5 | 1087.5 | 1202.5
0.17 | 466.5 | 1090.5 | 1203.5
0.18 | 451 | 1103.5 | 1209
0.19 | 435 | 1125.5 | 1216
0.2 | 412 | 1134 | 1228.5
0.21 | 392 | 1147 | 1233
0.22 | 375 | 1140 | 1230
0.23 | 357.5 | 1144.5 | 1219
0.24 | 335.5 | 1158.5 | 1225.5
0.25 | 317 | 1155 | 1237.5
0.26 | 297 | 1145 | 1222.5
0.27 | 275 | 1144 | 1216.5
0.28 | 268.5 | 1147 | 1202.5
0.29 | 249.5 | 1147.5 | 1204
0.3 | 227 | 1140 | 1205
0.31 | 220.5 | 1115.5 | 1182.5
0.32 | 199.5 | 1118 | 1179
0.33 | 193.5 | 1115.5 | 1165.5
0.34 | 181.5 | 1094 | 1148
0.35 | 163 | 1081.5 | 1139
0.36 | 161.5 | 1065.5 | 1130.5
0.37 | 152 | 1053.5 | 1106.5
0.38 | 138.5 | 1033 | 1089
0.39 | 130 | 1014 | 1075.5
0.4 | 125 | 990 | 1055.5
0.41 | 115.5 | 973.5 | 1051
0.42 | 118 | 955.5 | 1014.5
0.43 | 104.5 | 924.5 | 991
0.44 | 89.5 | 900 | 982
0.45 | 95.5 | 872 | 959
0.46 | 80.5 | 848.5 | 921.5
0.47 | 83 | 822.5 | 904
0.48 | 84 | 791 | 895
0.49 | 72.5 | 763.5 | 865
0.5 | 80 | 750 | 860