## IDS-VDS Characteristic (mA-mm)
VGS (V) | VDS = 0.100 V | VDS = 0.500 V | VDS = 0.900 V
-0.75 | 0.00037342 | 0.0016114 | 0.005399
-0.74 | 0.00035262 | 0.0015536 | 0.005226
-0.73 | 0.00033755 | 0.0015081 | 0.005058
-0.72 | 0.00032257 | 0.001443 | 0.0049027
-0.71 | 0.00030576 | 0.001389 | 0.0047368
-0.7 | 0.00029257 | 0.0013302 | 0.0045955
-0.69 | 0.00027997 | 0.0012741 | 0.0044727
-0.68 | 0.00026505 | 0.0012359 | 0.0043246
-0.67 | 0.00025171 | 0.001192 | 0.0042033
-0.66 | 0.00023968 | 0.0011429 | 0.0040668
-0.65 | 0.00022957 | 0.0011044 | 0.0039257
-0.64 | 0.00021838 | 0.0010583 | 0.0037944
-0.63 | 0.00020847 | 0.0010136 | 0.0036745
-0.62 | 0.00019988 | 0.0009816 | 0.0035459
-0.61 | 0.00019223 | 0.0009411 | 0.0034091
-0.6 | 0.00018161 | 0.0009092 | 0.0033066
-0.59 | 0.00017307 | 0.0008749 | 0.0032227
-0.58 | 0.00016402 | 0.000838 | 0.0030926
-0.57 | 0.00015743 | 0.0008075 | 0.0029925
-0.56 | 0.00014994 | 0.0007782 | 0.0029173
-0.55 | 0.0001439 | 0.0007485 | 0.0028297
-0.54 | 0.00013698 | 0.0007212 | 0.0027316
-0.53 | 0.00013013 | 0.0006913 | 0.0026427
-0.52 | 0.00012459 | 0.0006693 | 0.0025468
-0.51 | 0.00011936 | 0.0006426 | 0.002464
-0.5 | 0.00011388 | 0.0006219 | 0.0024037
-0.49 | 0.00011051 | 0.0006003 | 0.0023322
-0.48 | 0.00010649 | 0.0005847 | 0.0022867
-0.47 | 0.00010401 | 0.0005728 | 0.0022437
-0.46 | 0.00010274 | 0.000563 | 0.0022111
-0.45 | 0.00010311 | 0.0005582 | 0.0021879
-0.44 | 0.00010545 | 0.0005642 | 0.0022092
-0.43 | 0.0001098 | 0.000573 | 0.002238
-0.42 | 0.00011822 | 0.0006004 | 0.0023305
-0.41 | 0.00013146 | 0.0006467 | 0.0024768
-0.4 | 0.00015158 | 0.000716 | 0.0027073
-0.39 | 0.00018072 | 0.0008155 | 0.0030618
-0.38 | 0.00022277 | 0.0009645 | 0.0035584
-0.37 | 0.00028259 | 0.0011686 | 0.0043122
-0.36 | 0.00036611 | 0.0014669 | 0.0053882
-0.35 | 0.00048144 | 0.0018772 | 0.006984
-0.34 | 0.0006821 | 0.0024629 | 0.009118
-0.33 | 0.0009197 | 0.0032712 | 0.012184
-0.32 | 0.0012413 | 0.0043802 | 0.01634
-0.31 | 0.0016915 | 0.006129 | 0.022222
-0.3 | 0.0023121 | 0.008333 | 0.030567
-0.29 | 0.0031645 | 0.011395 | 0.042075
-0.28 | 0.0043317 | 0.015564 | 0.05806
-0.27 | 0.006209 | 0.021351 | 0.07975
-0.26 | 0.008521 | 0.029281 | 0.10965
-0.25 | 0.011654 | 0.040071 | 0.15045
-0.24 | 0.015906 | 0.054849 | 0.20575
-0.23 | 0.021731 | 0.07645 | 0.28258
-0.22 | 0.029742 | 0.10412 | 0.38375
-0.21 | 0.040564 | 0.14111 | 0.5223
-0.2 | 0.055424 | 0.19129 | 0.7113
-0.19 | 0.07729 | 0.2598 | 0.9569
-0.18 | 0.10512 | 0.35302 | 1.2973
-0.17 | 0.14204 | 0.47621 | 1.7301
-0.16 | 0.19282 | 0.638 | 2.2873
-0.15 | 0.25874 | 0.8533 | 3.028
-0.14 | 0.35034 | 1.1366 | 3.9708
-0.13 | 0.46867 | 1.5116 | 5.1528
-0.12 | 0.6288 | 1.9935 | 6.636
-0.11 | 0.8385 | 2.6207 | 8.45
-0.1 | 1.1146 | 3.4244 | 10.69
-0.09 | 1.4794 | 4.4279 | 13.312
-0.08 | 1.9389 | 5.694 | 16.45
-0.07 | 2.5372 | 7.269 | 19.954
-0.06 | 3.2841 | 9.173 | 24.032
-0.05 | 4.2281 | 11.491 | 28.667
-0.04 | 5.3873 | 14.266 | 33.804
-0.03 | 6.758 | 17.501 | 39.424
-0.02 | 8.462 | 21.145 | 45.609
-0.01 | 10.48 | 25.435 | 52.325
0 | 12.857 | 30.266 | 59.74
0.01 | 15.563 | 35.511 | 67.38
0.02 | 18.626 | 41.396 | 75.48
0.03 | 22.081 | 47.756 | 84.17
0.04 | 25.844 | 54.673 | 93.09
0.05 | 29.887 | 61.91 | 102.52
0.06 | 34.3 | 69.77 | 112.2
0.07 | 38.94 | 77.96 | 122.34
0.08 | 43.769 | 86.62 | 132.6
0.09 | 48.806 | 95.49 | 143.3
0.1 | 53.88 | 104.74 | 154.22
0.11 | 58.92 | 114.44 | 165.3
0.12 | 64.19 | 124.36 | 176.84
0.13 | 69.4 | 134.47 | 188.16
0.14 | 74.5 | 144.75 | 199.91
0.15 | 79.51 | 155.35 | 211.7
0.16 | 84.47 | 166.19 | 223.7
0.17 | 89.33 | 177.11 | 235.69
0.18 | 93.9 | 188.22 | 247.8
0.19 | 98.27 | 199.17 | 259.91
0.2 | 102.46 | 210.65 | 272.19
0.21 | 106.57 | 222.1 | 284.63
0.22 | 110.46 | 233.48 | 296.69
0.23 | 114.13 | 245.01 | 309.14
0.24 | 117.59 | 256.4 | 321.52
0.25 | 120.88 | 268.12 | 333.81
0.26 | 123.99 | 279.66 | 346.15
0.27 | 126.81 | 291.16 | 358.14
0.28 | 129.53 | 302.51 | 370.41
0.29 | 132.16 | 314.09 | 382.52
0.3 | 134.49 | 325.56 | 394.6
0.31 | 136.92 | 336.78 | 406.49
0.32 | 138.85 | 348.12 | 418.27
0.33 | 140.84 | 359.12 | 430.07
0.34 | 142.82 | 370.22 | 441.62
0.35 | 144.58 | 381.12 | 453.07
0.36 | 146.19 | 391.85 | 464.26
0.37 | 147.73 | 402.61 | 475.61
0.38 | 149.15 | 412.93 | 486.59
0.39 | 150.57 | 423.16 | 497.51
0.4 | 151.98 | 433.23 | 508.14
0.41 | 152.96 | 443.02 | 518.43
0.42 | 154.12 | 452.65 | 528.96
0.43 | 155.3 | 462.06 | 539.05
0.44 | 156.15 | 471.22 | 548.89
0.45 | 157.31 | 480.04 | 558.58
0.46 | 158.03 | 488.78 | 568.08
0.47 | 158.9 | 497.05 | 577
0.48 | 159.9 | 505.11 | 586
0.49 | 160.56 | 512.89 | 594.7
0.5 | 161.32 | 520.36 | 603

## Tranconductance (mS-mm)
VGS (V) | VDS = 0.100 V | VDS = 0.500 V | VDS = 0.900 V
-0.75 | -0.00208 | -0.00578 | -0.0173
-0.74 | -0.0017935 | -0.005165 | -0.01705
-0.73 | -0.0015025 | -0.00553 | -0.016165
-0.72 | -0.0015895 | -0.005955 | -0.01606
-0.71 | -0.0015 | -0.00564 | -0.01536
-0.7 | -0.0012895 | -0.005745 | -0.013205
-0.69 | -0.001376 | -0.004715 | -0.013545
-0.68 | -0.001413 | -0.004105 | -0.01347
-0.67 | -0.0012685 | -0.00465 | -0.01289
-0.66 | -0.001107 | -0.00438 | -0.01388
-0.65 | -0.001065 | -0.00423 | -0.01362
-0.64 | -0.001055 | -0.00454 | -0.01256
-0.63 | -0.000925 | -0.003835 | -0.012425
-0.62 | -0.000812 | -0.003625 | -0.01327
-0.61 | -0.0009135 | -0.00362 | -0.011965
-0.6 | -0.000958 | -0.00331 | -0.00932
-0.59 | -0.0008795 | -0.00356 | -0.0107
-0.58 | -0.000782 | -0.00337 | -0.01151
-0.57 | -0.000704 | -0.00299 | -0.008765
-0.56 | -0.0006765 | -0.00295 | -0.00814
-0.55 | -0.000648 | -0.00285 | -0.009285
-0.54 | -0.0006885 | -0.00286 | -0.00935
-0.53 | -0.0006195 | -0.002595 | -0.00924
-0.52 | -0.0005385 | -0.002435 | -0.008935
-0.51 | -0.0005355 | -0.00237 | -0.007155
-0.5 | -0.0004425 | -0.002115 | -0.00659
-0.49 | -0.0003695 | -0.00186 | -0.00585
-0.48 | -0.000325 | -0.001375 | -0.004425
-0.47 | -0.0001875 | -0.001085 | -0.00378
-0.46 | -4.5e-05 | -0.00073 | -0.00279
-0.45 | 0.0001355 | 6e-05 | -9.5e-05
-0.44 | 0.0003345 | 0.00074 | 0.002505
-0.43 | 0.0006385 | 0.00181 | 0.006065
-0.42 | 0.001083 | 0.003685 | 0.01194
-0.41 | 0.001668 | 0.00578 | 0.01884
-0.4 | 0.002463 | 0.00844 | 0.02925
-0.39 | 0.0035595 | 0.012425 | 0.042555
-0.38 | 0.0050935 | 0.017655 | 0.06252
-0.37 | 0.007167 | 0.02512 | 0.09149
-0.36 | 0.0099425 | 0.03543 | 0.13359
-0.35 | 0.0157995 | 0.0498 | 0.18649
-0.34 | 0.021913 | 0.0697 | 0.26
-0.33 | 0.02796 | 0.095865 | 0.3611
-0.32 | 0.03859 | 0.14289 | 0.5019
-0.31 | 0.05354 | 0.19764 | 0.71135
-0.3 | 0.07365 | 0.2633 | 0.99265
-0.29 | 0.10098 | 0.36155 | 1.37465
-0.28 | 0.152225 | 0.4978 | 1.88375
-0.27 | 0.209465 | 0.68585 | 2.5795
-0.26 | 0.27225 | 0.936 | 3.535
-0.25 | 0.36925 | 1.2784 | 4.805
-0.24 | 0.50385 | 1.81895 | 6.6065
-0.23 | 0.6918 | 2.46355 | 8.9
-0.22 | 0.94165 | 3.233 | 11.986
-0.21 | 1.2841 | 4.3585 | 16.3775
-0.2 | 1.8363 | 5.9345 | 21.73
-0.19 | 2.4848 | 8.0865 | 29.3
-0.18 | 3.2375 | 10.8205 | 38.66
-0.17 | 4.385 | 14.249 | 49.5
-0.16 | 5.835 | 18.8545 | 64.895
-0.15 | 7.876 | 24.93 | 84.175
-0.14 | 10.4965 | 32.915 | 106.24
-0.13 | 13.923 | 42.845 | 133.26
-0.12 | 18.4915 | 55.455 | 164.86
-0.11 | 24.29 | 71.545 | 202.7
-0.1 | 32.045 | 90.36 | 243.1
-0.09 | 41.215 | 113.48 | 288
-0.08 | 52.89 | 142.055 | 332.1
-0.07 | 67.26 | 173.95 | 379.1
-0.06 | 84.545 | 211.1 | 435.65
-0.05 | 105.16 | 254.65 | 488.6
-0.04 | 126.495 | 300.5 | 537.85
-0.03 | 153.735 | 343.95 | 590.25
-0.02 | 186.1 | 396.7 | 645.05
-0.01 | 219.75 | 456.05 | 706.55
0 | 254.15 | 503.8 | 752.75
0.01 | 288.45 | 556.5 | 787
0.02 | 325.9 | 612.25 | 839.5
0.03 | 360.9 | 663.85 | 880.5
0.04 | 390.3 | 707.7 | 917.5
0.05 | 422.8 | 754.85 | 955.5
0.06 | 452.65 | 802.5 | 991
0.07 | 473.45 | 842.5 | 1020
0.08 | 493.3 | 876.5 | 1048
0.09 | 505.55 | 906 | 1081
0.1 | 505.7 | 947.5 | 1100
0.11 | 515.5 | 981 | 1131
0.12 | 524 | 1001.5 | 1143
0.13 | 515.5 | 1019.5 | 1153.5
0.14 | 505.5 | 1044 | 1177
0.15 | 498.5 | 1072 | 1189.5
0.16 | 491 | 1088 | 1199.5
0.17 | 471.5 | 1101.5 | 1205
0.18 | 447 | 1103 | 1211
0.19 | 428 | 1121.5 | 1219.5
0.2 | 415 | 1146.5 | 1236
0.21 | 400 | 1141.5 | 1225
0.22 | 378 | 1145.5 | 1225.5
0.23 | 356.5 | 1146 | 1241.5
0.24 | 337.5 | 1155.5 | 1233.5
0.25 | 320 | 1163 | 1231.5
0.26 | 296.5 | 1152 | 1216.5
0.27 | 277 | 1142.5 | 1213
0.28 | 267.5 | 1146.5 | 1219
0.29 | 248 | 1152.5 | 1209.5
0.3 | 238 | 1134.5 | 1198.5
0.31 | 218 | 1128 | 1183.5
0.32 | 196 | 1117 | 1179
0.33 | 198.5 | 1105 | 1167.5
0.34 | 187 | 1100 | 1150
0.35 | 168.5 | 1081.5 | 1132
0.36 | 157.5 | 1074.5 | 1127
0.37 | 148 | 1054 | 1116.5
0.38 | 142 | 1027.5 | 1095
0.39 | 141.5 | 1015 | 1077.5
0.4 | 119.5 | 993 | 1046
0.41 | 107 | 971 | 1041
0.42 | 117 | 952 | 1031
0.43 | 101.5 | 928.5 | 996.5
0.44 | 100.5 | 899 | 976.5
0.45 | 94 | 878 | 959.5
0.46 | 79.5 | 850.5 | 921
0.47 | 93.5 | 816.5 | 896
0.48 | 83 | 792 | 885
0.49 | 71 | 762.5 | 850
0.5 | 76 | 747 | 830