## IDS-VDS Characteristic (mA-mm)
VGS (V) | VDS = 0.100 V | VDS = 0.500 V | VDS = 0.900 V
-0.75 | 0.00039271 | 0.0016553 | 0.005533
-0.74 | 0.00037574 | 0.0015901 | 0.00535
-0.73 | 0.00035664 | 0.0015383 | 0.005186
-0.72 | 0.00034149 | 0.0014812 | 0.005035
-0.71 | 0.00032415 | 0.0014257 | 0.004856
-0.7 | 0.00030993 | 0.0013786 | 0.0047483
-0.69 | 0.00029828 | 0.001326 | 0.0045907
-0.68 | 0.00028377 | 0.0012742 | 0.0044405
-0.67 | 0.00026922 | 0.0012265 | 0.0043242
-0.66 | 0.00025952 | 0.0011795 | 0.0041755
-0.65 | 0.00024592 | 0.001139 | 0.004059
-0.64 | 0.00023412 | 0.0010965 | 0.0039112
-0.63 | 0.00022357 | 0.0010603 | 0.0037848
-0.62 | 0.00021301 | 0.0010182 | 0.0036666
-0.61 | 0.00020271 | 0.0009747 | 0.0035344
-0.6 | 0.00019387 | 0.0009373 | 0.0034223
-0.59 | 0.00018464 | 0.0009065 | 0.0032949
-0.58 | 0.00017453 | 0.000873 | 0.0031836
-0.57 | 0.00016798 | 0.0008339 | 0.0030959
-0.56 | 0.00016029 | 0.0007999 | 0.003001
-0.55 | 0.00015253 | 0.0007794 | 0.0029186
-0.54 | 0.00014595 | 0.0007516 | 0.0028121
-0.53 | 0.00013884 | 0.0007219 | 0.0027253
-0.52 | 0.00013176 | 0.000696 | 0.0026456
-0.51 | 0.00012677 | 0.0006722 | 0.0025756
-0.5 | 0.00012176 | 0.000651 | 0.0024885
-0.49 | 0.00011704 | 0.00063 | 0.0024137
-0.48 | 0.00011395 | 0.0006136 | 0.0023643
-0.47 | 0.00011077 | 0.0006 | 0.0023076
-0.46 | 0.00010917 | 0.0005938 | 0.0022955
-0.45 | 0.00010821 | 0.0005852 | 0.0022726
-0.44 | 0.00011023 | 0.0005886 | 0.0022832
-0.43 | 0.00011472 | 0.0006011 | 0.0023075
-0.42 | 0.00012275 | 0.0006252 | 0.0024092
-0.41 | 0.00013604 | 0.0006655 | 0.0025317
-0.4 | 0.00015591 | 0.0007308 | 0.0027624
-0.39 | 0.00018426 | 0.0008314 | 0.0030979
-0.38 | 0.00022575 | 0.000977 | 0.0035884
-0.37 | 0.00028457 | 0.0011807 | 0.0043158
-0.36 | 0.00036634 | 0.001468 | 0.0053394
-0.35 | 0.00047954 | 0.0018743 | 0.006902
-0.34 | 0.0006799 | 0.0024512 | 0.008986
-0.33 | 0.0009137 | 0.0032519 | 0.011856
-0.32 | 0.0012312 | 0.0043387 | 0.016016
-0.31 | 0.001677 | 0.006063 | 0.021766
-0.3 | 0.0022927 | 0.008197 | 0.02985
-0.29 | 0.0031395 | 0.011173 | 0.040925
-0.28 | 0.0043005 | 0.015277 | 0.056309
-0.27 | 0.006137 | 0.02097 | 0.07747
-0.26 | 0.008426 | 0.028736 | 0.10662
-0.25 | 0.011513 | 0.039171 | 0.14677
-0.24 | 0.015751 | 0.053861 | 0.20026
-0.23 | 0.021459 | 0.07473 | 0.27523
-0.22 | 0.029377 | 0.10168 | 0.37514
-0.21 | 0.04003 | 0.13769 | 0.50666
-0.2 | 0.054605 | 0.18685 | 0.69
-0.19 | 0.07621 | 0.25322 | 0.931
-0.18 | 0.10338 | 0.34447 | 1.2551
-0.17 | 0.13977 | 0.46531 | 1.6773
-0.16 | 0.18951 | 0.6239 | 2.2338
-0.15 | 0.25483 | 0.8368 | 2.9387
-0.14 | 0.34363 | 1.1114 | 3.8709
-0.13 | 0.46079 | 1.4743 | 5.0216
-0.12 | 0.6175 | 1.9464 | 6.495
-0.11 | 0.8226 | 2.5629 | 8.274
-0.1 | 1.0928 | 3.3513 | 10.47
-0.09 | 1.4506 | 4.3444 | 13.077
-0.08 | 1.9042 | 5.5961 | 16.115
-0.07 | 2.4903 | 7.124 | 19.66
-0.06 | 3.2283 | 9.015 | 23.696
-0.05 | 4.1581 | 11.298 | 28.318
-0.04 | 5.3001 | 14.031 | 33.387
-0.03 | 6.665 | 17.212 | 39.007
-0.02 | 8.354 | 20.873 | 45.169
-0.01 | 10.353 | 25.092 | 51.82
0 | 12.722 | 29.847 | 59.07
0.01 | 15.401 | 35.169 | 66.84
0.02 | 18.418 | 40.966 | 74.88
0.03 | 21.857 | 47.353 | 83.51
0.04 | 25.6 | 54.151 | 92.55
0.05 | 29.64 | 61.37 | 101.82
0.06 | 34.037 | 69.11 | 111.55
0.07 | 38.671 | 77.41 | 121.66
0.08 | 43.482 | 85.95 | 132
0.09 | 48.459 | 94.92 | 142.5
0.1 | 53.524 | 104.22 | 153.41
0.11 | 58.53 | 113.61 | 164.59
0.12 | 63.8 | 123.63 | 175.99
0.13 | 69.03 | 133.76 | 187.58
0.14 | 74.14 | 144.06 | 199
0.15 | 79.16 | 154.68 | 210.82
0.16 | 84.06 | 165.41 | 222.88
0.17 | 88.85 | 176.29 | 234.86
0.18 | 93.44 | 187.33 | 246.96
0.19 | 97.85 | 198.51 | 259
0.2 | 102.11 | 209.69 | 271.36
0.21 | 106.21 | 221.21 | 283.73
0.22 | 110.03 | 232.57 | 295.99
0.23 | 113.69 | 244.05 | 308.22
0.24 | 117.11 | 255.63 | 320.5
0.25 | 120.4 | 267.03 | 332.9
0.26 | 123.65 | 278.68 | 345.14
0.27 | 126.49 | 290.26 | 357.33
0.28 | 129.15 | 301.69 | 369.3
0.29 | 131.68 | 313.16 | 381.52
0.3 | 134.04 | 324.53 | 393.64
0.31 | 136.47 | 335.89 | 405.54
0.32 | 138.56 | 347.14 | 417.44
0.33 | 140.48 | 358.29 | 429.02
0.34 | 142.4 | 369.27 | 440.71
0.35 | 144.07 | 380.2 | 452.16
0.36 | 145.79 | 390.91 | 463.5
0.37 | 147.36 | 401.67 | 474.73
0.38 | 148.73 | 412.07 | 485.72
0.39 | 150.1 | 422.18 | 496.57
0.4 | 151.49 | 432.27 | 507.25
0.41 | 152.62 | 442.15 | 517.72
0.42 | 153.8 | 451.87 | 527.97
0.43 | 154.82 | 461.31 | 538.19
0.44 | 155.69 | 470.39 | 548.09
0.45 | 156.93 | 479.27 | 557.73
0.46 | 157.75 | 487.99 | 567.36
0.47 | 158.55 | 496.28 | 575.9
0.48 | 159.37 | 504.39 | 585
0.49 | 160.07 | 512.16 | 594
0.5 | 161 | 519.73 | 602.6

## Tranconductance (mS-mm)
VGS (V) | VDS = 0.100 V | VDS = 0.500 V | VDS = 0.900 V
-0.75 | -0.001697 | -0.00652 | -0.0183
-0.74 | -0.0018035 | -0.00585 | -0.01735
-0.73 | -0.0017125 | -0.005445 | -0.01575
-0.72 | -0.0016245 | -0.00563 | -0.0165
-0.71 | -0.001578 | -0.00513 | -0.014335
-0.7 | -0.0012935 | -0.004985 | -0.013265
-0.69 | -0.001308 | -0.00522 | -0.01539
-0.68 | -0.001453 | -0.004975 | -0.013325
-0.67 | -0.0012125 | -0.004735 | -0.01325
-0.66 | -0.001165 | -0.004375 | -0.01326
-0.65 | -0.00127 | -0.00415 | -0.013215
-0.64 | -0.0011175 | -0.003935 | -0.01371
-0.63 | -0.0010555 | -0.003915 | -0.01223
-0.62 | -0.001043 | -0.00428 | -0.01252
-0.61 | -0.000957 | -0.004045 | -0.012215
-0.6 | -0.0009035 | -0.00341 | -0.011975
-0.59 | -0.000967 | -0.003215 | -0.011935
-0.58 | -0.000833 | -0.00363 | -0.00995
-0.57 | -0.000712 | -0.003655 | -0.00913
-0.56 | -0.0007725 | -0.002725 | -0.008865
-0.55 | -0.000717 | -0.002415 | -0.009445
-0.54 | -0.0006845 | -0.002875 | -0.009665
-0.53 | -0.0007095 | -0.00278 | -0.008325
-0.52 | -0.0006035 | -0.002485 | -0.007485
-0.51 | -0.0005 | -0.00225 | -0.007855
-0.5 | -0.0004865 | -0.00211 | -0.008095
-0.49 | -0.0003905 | -0.00187 | -0.00621
-0.48 | -0.0003135 | -0.0015 | -0.005305
-0.47 | -0.000239 | -0.00099 | -0.00344
-0.46 | -0.000128 | -0.00074 | -0.00175
-0.45 | 5.3e-05 | -0.00026 | -0.000615
-0.44 | 0.0003255 | 0.000795 | 0.001745
-0.43 | 0.000626 | 0.00183 | 0.0063
-0.42 | 0.001066 | 0.00322 | 0.01121
-0.41 | 0.001658 | 0.00528 | 0.01766
-0.4 | 0.002411 | 0.008295 | 0.02831
-0.39 | 0.003492 | 0.01231 | 0.0413
-0.38 | 0.0050155 | 0.017465 | 0.060895
-0.37 | 0.0070295 | 0.02455 | 0.08755
-0.36 | 0.0097485 | 0.03468 | 0.12931
-0.35 | 0.015678 | 0.04916 | 0.18233
-0.34 | 0.021708 | 0.06888 | 0.2477
-0.33 | 0.027565 | 0.094375 | 0.3515
-0.32 | 0.038165 | 0.140555 | 0.4955
-0.31 | 0.053075 | 0.192915 | 0.6917
-0.3 | 0.073125 | 0.2555 | 0.95795
-0.29 | 0.10039 | 0.354 | 1.32295
-0.28 | 0.149875 | 0.48985 | 1.82725
-0.27 | 0.206275 | 0.67295 | 2.51555
-0.26 | 0.2688 | 0.91005 | 3.465
-0.25 | 0.36625 | 1.25625 | 4.682
-0.24 | 0.4973 | 1.77795 | 6.423
-0.23 | 0.6813 | 2.39095 | 8.744
-0.22 | 0.92855 | 3.148 | 11.5715
-0.21 | 1.2614 | 4.2585 | 15.743
-0.2 | 1.809 | 5.7765 | 21.217
-0.19 | 2.43875 | 7.881 | 28.255
-0.18 | 3.178 | 10.6045 | 37.315
-0.17 | 4.3065 | 13.9715 | 48.935
-0.16 | 5.753 | 18.5745 | 63.07
-0.15 | 7.706 | 24.375 | 81.855
-0.14 | 10.298 | 31.875 | 104.145
-0.13 | 13.6935 | 41.75 | 131.205
-0.12 | 18.0905 | 54.43 | 162.62
-0.11 | 23.765 | 70.245 | 198.75
-0.1 | 31.4 | 89.075 | 240.15
-0.09 | 40.57 | 112.24 | 282.25
-0.08 | 51.985 | 138.98 | 329.15
-0.07 | 66.205 | 170.945 | 379.05
-0.06 | 83.39 | 208.7 | 432.9
-0.05 | 103.59 | 250.8 | 484.55
-0.04 | 125.345 | 295.7 | 534.45
-0.03 | 152.695 | 342.1 | 589.1
-0.02 | 184.4 | 394 | 640.65
-0.01 | 218.4 | 448.7 | 695.05
0 | 252.4 | 503.85 | 751
0.01 | 284.8 | 555.95 | 790.5
0.02 | 322.8 | 609.2 | 833.5
0.03 | 359.1 | 659.25 | 883.5
0.04 | 389.15 | 700.85 | 915.5
0.05 | 421.85 | 747.95 | 950
0.06 | 451.55 | 802 | 992
0.07 | 472.25 | 842 | 1022.5
0.08 | 489.4 | 875.5 | 1042
0.09 | 502.1 | 913.5 | 1070.5
0.1 | 503.55 | 934.5 | 1104.5
0.11 | 513.8 | 970.5 | 1129
0.12 | 525 | 1007.5 | 1149.5
0.13 | 517 | 1021.5 | 1150.5
0.14 | 506.5 | 1046 | 1162
0.15 | 496 | 1067.5 | 1194
0.16 | 484.5 | 1080.5 | 1202
0.17 | 469 | 1096 | 1204
0.18 | 450 | 1111 | 1207
0.19 | 433.5 | 1118 | 1220
0.2 | 418 | 1135 | 1236.5
0.21 | 396 | 1144 | 1231.5
0.22 | 374 | 1142 | 1224.5
0.23 | 354 | 1153 | 1225.5
0.24 | 335.5 | 1149 | 1234
0.25 | 327 | 1152.5 | 1232
0.26 | 304.5 | 1161.5 | 1221.5
0.27 | 275 | 1150.5 | 1208
0.28 | 259.5 | 1145 | 1209.5
0.29 | 244.5 | 1142 | 1217
0.3 | 239.5 | 1136.5 | 1201
0.31 | 226 | 1130.5 | 1190
0.32 | 200.5 | 1120 | 1174
0.33 | 192 | 1106.5 | 1163.5
0.34 | 179.5 | 1095.5 | 1157
0.35 | 169.5 | 1082 | 1139.5
0.36 | 164.5 | 1073.5 | 1128.5
0.37 | 147 | 1058 | 1111
0.38 | 137 | 1025.5 | 1092
0.39 | 138 | 1010 | 1076.5
0.4 | 126 | 998.5 | 1057.5
0.41 | 115.5 | 980 | 1036
0.42 | 110 | 958 | 1023.5
0.43 | 94.5 | 926 | 1006
0.44 | 105.5 | 898 | 977
0.45 | 103 | 880 | 963.5
0.46 | 81 | 850.5 | 908.5
0.47 | 81 | 820 | 882
0.48 | 76 | 794 | 905
0.49 | 81.5 | 767 | 880
0.5 | 93 | 757 | 860