## IDS-VDS Characteristic (mA-mm)
VGS (V) | VDS = 0.100 V | VDS = 0.500 V | VDS = 0.900 V
-0.75 | 0.00041735 | 0.0017921 | 0.006021
-0.74 | 0.00039753 | 0.0017316 | 0.005826
-0.73 | 0.00038161 | 0.0016667 | 0.005672
-0.72 | 0.0003627 | 0.0015934 | 0.005499
-0.71 | 0.00034662 | 0.0015422 | 0.005294
-0.7 | 0.00033123 | 0.0014871 | 0.005151
-0.69 | 0.00031477 | 0.0014258 | 0.0050119
-0.68 | 0.00030017 | 0.0013821 | 0.0048229
-0.67 | 0.00028558 | 0.0013341 | 0.0046643
-0.66 | 0.00027405 | 0.0012764 | 0.0045399
-0.65 | 0.00026041 | 0.0012281 | 0.0043761
-0.64 | 0.00024839 | 0.0011882 | 0.0042634
-0.63 | 0.00023846 | 0.0011427 | 0.0041313
-0.62 | 0.00022479 | 0.0010926 | 0.0039888
-0.61 | 0.00021558 | 0.001051 | 0.0038589
-0.6 | 0.00020519 | 0.0010118 | 0.0037117
-0.59 | 0.00019607 | 0.0009748 | 0.0035974
-0.58 | 0.00018622 | 0.0009408 | 0.0035037
-0.57 | 0.00017761 | 0.0009033 | 0.0033799
-0.56 | 0.00017075 | 0.0008661 | 0.003271
-0.55 | 0.00016218 | 0.000832 | 0.0031519
-0.54 | 0.00015447 | 0.0008077 | 0.0030489
-0.53 | 0.0001476 | 0.0007761 | 0.0029557
-0.52 | 0.00014093 | 0.0007494 | 0.0028791
-0.51 | 0.00013402 | 0.0007214 | 0.0027844
-0.5 | 0.00012863 | 0.0006948 | 0.0027053
-0.49 | 0.00012355 | 0.0006745 | 0.0026365
-0.48 | 0.00012071 | 0.0006556 | 0.0025701
-0.47 | 0.00011611 | 0.0006413 | 0.0025132
-0.46 | 0.00011381 | 0.0006267 | 0.002472
-0.45 | 0.00011392 | 0.0006221 | 0.0024465
-0.44 | 0.00011536 | 0.0006198 | 0.0024543
-0.43 | 0.00011951 | 0.0006351 | 0.0024906
-0.42 | 0.00012718 | 0.0006554 | 0.0025625
-0.41 | 0.00014044 | 0.0006972 | 0.0026991
-0.4 | 0.00016014 | 0.0007626 | 0.0029118
-0.39 | 0.0001892 | 0.0008611 | 0.0032512
-0.38 | 0.00023016 | 0.0010063 | 0.003746
-0.37 | 0.00028872 | 0.0012103 | 0.0044628
-0.36 | 0.00037176 | 0.0015018 | 0.0055004
-0.35 | 0.00048757 | 0.0019084 | 0.007083
-0.34 | 0.0006865 | 0.0024899 | 0.009173
-0.33 | 0.0009194 | 0.0032898 | 0.012114
-0.32 | 0.0012406 | 0.0044235 | 0.016211
-0.31 | 0.0016876 | 0.006082 | 0.022088
-0.3 | 0.0023004 | 0.008253 | 0.030257
-0.29 | 0.0031573 | 0.011282 | 0.041389
-0.28 | 0.004321 | 0.015329 | 0.056997
-0.27 | 0.006187 | 0.021127 | 0.07834
-0.26 | 0.008429 | 0.028999 | 0.10795
-0.25 | 0.011599 | 0.039754 | 0.14731
-0.24 | 0.015829 | 0.054283 | 0.20164
-0.23 | 0.021709 | 0.07555 | 0.27811
-0.22 | 0.029559 | 0.10263 | 0.37703
-0.21 | 0.040358 | 0.13961 | 0.51545
-0.2 | 0.054961 | 0.18961 | 0.6977
-0.19 | 0.07681 | 0.25751 | 0.9428
-0.18 | 0.10474 | 0.3489 | 1.2695
-0.17 | 0.14143 | 0.46931 | 1.6966
-0.16 | 0.19085 | 0.6323 | 2.2598
-0.15 | 0.25812 | 0.8462 | 2.9878
-0.14 | 0.34694 | 1.1306 | 3.9126
-0.13 | 0.46651 | 1.4937 | 5.0772
-0.12 | 0.6247 | 1.9808 | 6.583
-0.11 | 0.8346 | 2.6089 | 8.374
-0.1 | 1.1082 | 3.3956 | 10.574
-0.09 | 1.4679 | 4.4175 | 13.216
-0.08 | 1.9347 | 5.6595 | 16.322
-0.07 | 2.516 | 7.22 | 19.884
-0.06 | 3.269 | 9.15 | 23.957
-0.05 | 4.217 | 11.466 | 28.591
-0.04 | 5.3768 | 14.208 | 33.725
-0.03 | 6.738 | 17.374 | 39.454
-0.02 | 8.446 | 21.145 | 45.669
-0.01 | 10.472 | 25.399 | 52.234
0 | 12.843 | 30.272 | 59.66
0.01 | 15.582 | 35.5 | 67.47
0.02 | 18.614 | 41.373 | 75.55
0.03 | 22.081 | 47.828 | 84.25
0.04 | 25.828 | 54.739 | 93.36
0.05 | 29.925 | 61.95 | 102.61
0.06 | 34.281 | 69.82 | 112.48
0.07 | 38.983 | 78.13 | 122.69
0.08 | 43.831 | 86.67 | 133.04
0.09 | 48.84 | 95.71 | 143.71
0.1 | 53.956 | 105.03 | 154.6
0.11 | 58.96 | 114.6 | 165.73
0.12 | 64.24 | 124.71 | 177.16
0.13 | 69.43 | 134.76 | 188.82
0.14 | 74.58 | 145.17 | 200.3
0.15 | 79.66 | 155.76 | 212.14
0.16 | 84.66 | 166.66 | 224.3
0.17 | 89.4 | 177.47 | 236.33
0.18 | 94 | 188.55 | 248.52
0.19 | 98.36 | 199.84 | 260.56
0.2 | 102.59 | 211.06 | 272.93
0.21 | 106.77 | 222.63 | 285.34
0.22 | 110.6 | 234.02 | 297.62
0.23 | 114.34 | 245.57 | 310
0.24 | 117.75 | 257.12 | 322.26
0.25 | 120.91 | 268.79 | 334.69
0.26 | 124.02 | 280.44 | 346.94
0.27 | 127.07 | 291.8 | 359.21
0.28 | 129.75 | 303.37 | 371.28
0.29 | 132.38 | 314.87 | 383.42
0.3 | 134.75 | 326.44 | 395.62
0.31 | 136.85 | 337.81 | 407.57
0.32 | 139.18 | 348.97 | 419.47
0.33 | 141.16 | 360.21 | 431.14
0.34 | 143 | 371.3 | 442.84
0.35 | 144.78 | 382.19 | 454.34
0.36 | 146.27 | 392.89 | 465.66
0.37 | 147.99 | 403.71 | 476.93
0.38 | 149.46 | 414.15 | 487.98
0.39 | 150.78 | 424.35 | 498.88
0.4 | 151.96 | 434.53 | 509.54
0.41 | 153.34 | 444.23 | 520.07
0.42 | 154.43 | 454.04 | 530.37
0.43 | 155.56 | 463.44 | 540.59
0.44 | 156.53 | 472.57 | 550.44
0.45 | 157.31 | 481.52 | 560.17
0.46 | 158.47 | 490.2 | 569.8
0.47 | 159.29 | 498.58 | 578.6
0.48 | 160.1 | 506.66 | 587.8
0.49 | 160.87 | 514.49 | 596.8
0.5 | 161.44 | 521.89 | 605.1

## Tranconductance (mS-mm)
VGS (V) | VDS = 0.100 V | VDS = 0.500 V | VDS = 0.900 V
-0.75 | -0.001982 | -0.00605 | -0.0195
-0.74 | -0.001787 | -0.00627 | -0.01745
-0.73 | -0.0017415 | -0.00691 | -0.01635
-0.72 | -0.0017495 | -0.006225 | -0.0189
-0.71 | -0.0015735 | -0.005315 | -0.0174
-0.7 | -0.0015925 | -0.00582 | -0.014105
-0.69 | -0.001553 | -0.00525 | -0.016405
-0.68 | -0.0014595 | -0.004585 | -0.01738
-0.67 | -0.001306 | -0.005285 | -0.01415
-0.66 | -0.0012585 | -0.0053 | -0.01441
-0.65 | -0.001283 | -0.00441 | -0.013825
-0.64 | -0.0010975 | -0.00427 | -0.01224
-0.63 | -0.00118 | -0.00478 | -0.01373
-0.62 | -0.001144 | -0.004585 | -0.01362
-0.61 | -0.00098 | -0.00404 | -0.013855
-0.6 | -0.0009755 | -0.00381 | -0.013075
-0.59 | -0.0009485 | -0.00355 | -0.0104
-0.58 | -0.000923 | -0.003575 | -0.010875
-0.57 | -0.0007735 | -0.003735 | -0.011635
-0.56 | -0.0007715 | -0.003565 | -0.0114
-0.55 | -0.000814 | -0.00292 | -0.011105
-0.54 | -0.000729 | -0.002795 | -0.00981
-0.53 | -0.000677 | -0.002915 | -0.00849
-0.52 | -0.000679 | -0.002735 | -0.008565
-0.51 | -0.000615 | -0.00273 | -0.00869
-0.5 | -0.0005235 | -0.002345 | -0.007395
-0.49 | -0.000396 | -0.00196 | -0.00676
-0.48 | -0.000372 | -0.00166 | -0.006165
-0.47 | -0.000345 | -0.001445 | -0.004905
-0.46 | -0.0001095 | -0.00096 | -0.003335
-0.45 | 7.75e-05 | -0.000345 | -0.000885
-0.44 | 0.0002795 | 0.00065 | 0.002205
-0.43 | 0.000591 | 0.00178 | 0.00541
-0.42 | 0.0010465 | 0.003105 | 0.010425
-0.41 | 0.001648 | 0.00536 | 0.017465
-0.4 | 0.002438 | 0.008195 | 0.027605
-0.39 | 0.003501 | 0.012185 | 0.04171
-0.38 | 0.004976 | 0.01746 | 0.06058
-0.37 | 0.00708 | 0.024775 | 0.08772
-0.36 | 0.0099425 | 0.034905 | 0.13101
-0.35 | 0.015737 | 0.049405 | 0.18363
-0.34 | 0.0215915 | 0.06907 | 0.25155
-0.33 | 0.027705 | 0.09668 | 0.3519
-0.32 | 0.03841 | 0.13961 | 0.4987
-0.31 | 0.05299 | 0.191475 | 0.7023
-0.3 | 0.073485 | 0.26 | 0.96505
-0.29 | 0.10103 | 0.3538 | 1.337
-0.28 | 0.151485 | 0.49225 | 1.84755
-0.27 | 0.2054 | 0.6835 | 2.54765
-0.26 | 0.2706 | 0.93135 | 3.4485
-0.25 | 0.37 | 1.2642 | 4.6845
-0.24 | 0.5055 | 1.7898 | 6.54
-0.23 | 0.6865 | 2.41735 | 8.7695
-0.22 | 0.93245 | 3.203 | 11.867
-0.21 | 1.2701 | 4.349 | 16.0335
-0.2 | 1.8226 | 5.895 | 21.3675
-0.19 | 2.48895 | 7.9645 | 28.59
-0.18 | 3.231 | 10.59 | 37.69
-0.17 | 4.3055 | 14.17 | 49.515
-0.16 | 5.8345 | 18.8445 | 64.56
-0.15 | 7.8045 | 24.915 | 82.64
-0.14 | 10.4195 | 32.375 | 104.47
-0.13 | 13.888 | 42.51 | 133.52
-0.12 | 18.4045 | 55.76 | 164.84
-0.11 | 24.175 | 70.74 | 199.55
-0.1 | 31.665 | 90.43 | 242.1
-0.09 | 41.325 | 113.195 | 287.4
-0.08 | 52.405 | 140.125 | 333.4
-0.07 | 66.715 | 174.525 | 381.75
-0.06 | 85.05 | 212.3 | 435.35
-0.05 | 105.39 | 252.9 | 488.4
-0.04 | 126.05 | 295.4 | 543.15
-0.03 | 153.46 | 346.85 | 597.2
-0.02 | 186.7 | 401.25 | 639
-0.01 | 219.85 | 456.35 | 699.55
0 | 255.5 | 505.05 | 761.8
0.01 | 288.55 | 555.05 | 794.5
0.02 | 324.95 | 616.4 | 839
0.03 | 360.7 | 668.3 | 890.5
0.04 | 392.2 | 706.1 | 918
0.05 | 422.65 | 754.05 | 956
0.06 | 452.9 | 809 | 1004
0.07 | 477.5 | 842.5 | 1028
0.08 | 492.85 | 879 | 1051
0.09 | 506.25 | 918 | 1078
0.1 | 506 | 944.5 | 1101
0.11 | 514.2 | 984 | 1128
0.12 | 523.5 | 1008 | 1154.5
0.13 | 517 | 1023 | 1157
0.14 | 511.5 | 1050 | 1166
0.15 | 504 | 1074.5 | 1200
0.16 | 487 | 1085.5 | 1209.5
0.17 | 467 | 1094.5 | 1211
0.18 | 448 | 1118.5 | 1211.5
0.19 | 429.5 | 1125.5 | 1220.5
0.2 | 420.5 | 1139.5 | 1239
0.21 | 400.5 | 1148 | 1234.5
0.22 | 378.5 | 1147 | 1233
0.23 | 357.5 | 1155 | 1232
0.24 | 328.5 | 1161 | 1234.5
0.25 | 313.5 | 1166 | 1234
0.26 | 308 | 1150.5 | 1226
0.27 | 286.5 | 1146.5 | 1217
0.28 | 265.5 | 1153.5 | 1210.5
0.29 | 250 | 1153.5 | 1217
0.3 | 223.5 | 1147 | 1207.5
0.31 | 221.5 | 1126.5 | 1192.5
0.32 | 215.5 | 1120 | 1178.5
0.33 | 191 | 1116.5 | 1168.5
0.34 | 181 | 1099 | 1160
0.35 | 163.5 | 1079.5 | 1141
0.36 | 160.5 | 1076 | 1129.5
0.37 | 159.5 | 1063 | 1116
0.38 | 139.5 | 1032 | 1097.5
0.39 | 125 | 1019 | 1078
0.4 | 128 | 994 | 1059.5
0.41 | 123.5 | 975.5 | 1041.5
0.42 | 111 | 960.5 | 1026
0.43 | 105 | 926.5 | 1003.5
0.44 | 87.5 | 904 | 979
0.45 | 97 | 881.5 | 968
0.46 | 99 | 853 | 921.5
0.47 | 81.5 | 823 | 900
0.48 | 79 | 795.5 | 910
0.49 | 67 | 761.5 | 865
0.5 | 57 | 740 | 830