## IDS-VDS Characteristic (mA-mm)
VGS (V) | VDS = 0.100 V | VDS = 0.500 V | VDS = 0.900 V
-0.75 | 0.00033903 | 0.0013929 | 0.0045993
-0.74 | 0.00032325 | 0.0013469 | 0.004429
-0.73 | 0.00030725 | 0.0013013 | 0.0043073
-0.72 | 0.00029368 | 0.0012489 | 0.00419
-0.71 | 0.00027921 | 0.0012094 | 0.004057
-0.7 | 0.00026565 | 0.001163 | 0.003939
-0.69 | 0.00025284 | 0.0011262 | 0.0038104
-0.68 | 0.00024346 | 0.0010796 | 0.0036983
-0.67 | 0.0002318 | 0.001036 | 0.0035858
-0.66 | 0.0002203 | 0.0010038 | 0.0034625
-0.65 | 0.00021236 | 0.0009662 | 0.0033435
-0.64 | 0.0002018 | 0.0009338 | 0.0032268
-0.63 | 0.00019343 | 0.0008937 | 0.0031259
-0.62 | 0.00018535 | 0.0008618 | 0.0030216
-0.61 | 0.00017605 | 0.0008295 | 0.0029409
-0.6 | 0.00016797 | 0.0007971 | 0.0028428
-0.59 | 0.00016109 | 0.0007685 | 0.0027571
-0.58 | 0.00015296 | 0.0007429 | 0.0026753
-0.57 | 0.0001448 | 0.0007131 | 0.0025886
-0.56 | 0.00013898 | 0.0006852 | 0.002516
-0.55 | 0.00013361 | 0.0006604 | 0.0024448
-0.54 | 0.00012793 | 0.0006358 | 0.0023752
-0.53 | 0.00012288 | 0.0006173 | 0.0022792
-0.52 | 0.00011659 | 0.0005982 | 0.0022243
-0.51 | 0.00011191 | 0.0005796 | 0.0021691
-0.5 | 0.00010699 | 0.0005646 | 0.0021022
-0.49 | 0.00010333 | 0.0005469 | 0.002036
-0.48 | 0.00010079 | 0.0005345 | 0.0020179
-0.47 | 9.934e-05 | 0.0005291 | 0.0019684
-0.46 | 9.948e-05 | 0.0005215 | 0.0019683
-0.45 | 0.00010014 | 0.0005227 | 0.0019742
-0.44 | 0.00010361 | 0.000533 | 0.0020127
-0.43 | 0.00011074 | 0.000556 | 0.0020839
-0.42 | 0.00012069 | 0.0005883 | 0.0022019
-0.41 | 0.00013629 | 0.0006489 | 0.0023972
-0.4 | 0.00016084 | 0.0007285 | 0.0026862
-0.39 | 0.00019399 | 0.0008533 | 0.0031202
-0.38 | 0.00024237 | 0.0010236 | 0.0037372
-0.37 | 0.00030981 | 0.0012697 | 0.0046433
-0.36 | 0.00040488 | 0.0016114 | 0.005987
-0.35 | 0.00053464 | 0.0020933 | 0.007735
-0.34 | 0.0007612 | 0.00277 | 0.010307
-0.33 | 0.0010268 | 0.003693 | 0.013841
-0.32 | 0.0013898 | 0.0049686 | 0.018809
-0.31 | 0.0018835 | 0.006985 | 0.025738
-0.3 | 0.0025827 | 0.009486 | 0.035262
-0.29 | 0.0035262 | 0.012966 | 0.048517
-0.28 | 0.0048208 | 0.017679 | 0.06687
-0.27 | 0.006876 | 0.024244 | 0.09207
-0.26 | 0.009418 | 0.033257 | 0.12627
-0.25 | 0.012853 | 0.045595 | 0.17264
-0.24 | 0.017553 | 0.06307 | 0.23616
-0.23 | 0.023955 | 0.086 | 0.3247
-0.22 | 0.032689 | 0.11702 | 0.43969
-0.21 | 0.044482 | 0.15847 | 0.5949
-0.2 | 0.0619 | 0.21492 | 0.8071
-0.19 | 0.0842 | 0.29018 | 1.0842
-0.18 | 0.11454 | 0.39327 | 1.4563
-0.17 | 0.15429 | 0.52757 | 1.9372
-0.16 | 0.20839 | 0.7095 | 2.5606
-0.15 | 0.27929 | 0.9453 | 3.3673
-0.14 | 0.37725 | 1.2555 | 4.3962
-0.13 | 0.50465 | 1.6622 | 5.681
-0.12 | 0.6775 | 2.1916 | 7.291
-0.11 | 0.9008 | 2.8625 | 9.268
-0.1 | 1.1923 | 3.7355 | 11.596
-0.09 | 1.5806 | 4.8263 | 14.468
-0.08 | 2.0651 | 6.188 | 17.707
-0.07 | 2.6919 | 7.852 | 21.443
-0.06 | 3.4807 | 9.887 | 25.781
-0.05 | 4.4667 | 12.312 | 30.617
-0.04 | 5.6816 | 15.193 | 35.827
-0.03 | 7.118 | 18.558 | 41.756
-0.02 | 8.883 | 22.464 | 48.125
-0.01 | 10.957 | 26.853 | 55.035
0 | 13.424 | 31.839 | 62.59
0.01 | 16.192 | 37.333 | 70.41
0.02 | 19.324 | 43.253 | 78.69
0.03 | 22.827 | 49.854 | 87.44
0.04 | 26.661 | 56.859 | 96.55
0.05 | 30.801 | 64.24 | 106.05
0.06 | 35.27 | 72.11 | 116.01
0.07 | 39.94 | 80.55 | 126.11
0.08 | 44.805 | 89.28 | 136.63
0.09 | 49.824 | 98.31 | 147.37
0.1 | 54.94 | 107.65 | 158.29
0.11 | 59.97 | 117.24 | 169.54
0.12 | 65.3 | 127.34 | 180.88
0.13 | 70.51 | 137.57 | 192.49
0.14 | 75.58 | 148.03 | 204.18
0.15 | 80.59 | 158.6 | 215.98
0.16 | 85.53 | 169.44 | 227.96
0.17 | 90.36 | 180.44 | 239.99
0.18 | 94.94 | 191.49 | 252.15
0.19 | 99.34 | 202.66 | 264.19
0.2 | 103.5 | 213.96 | 276.46
0.21 | 107.47 | 225.42 | 288.76
0.22 | 111.36 | 236.94 | 301.11
0.23 | 114.96 | 248.4 | 313.4
0.24 | 118.43 | 259.9 | 325.68
0.25 | 121.72 | 271.4 | 338.16
0.26 | 124.78 | 283.01 | 350.16
0.27 | 127.55 | 294.51 | 362.41
0.28 | 130.25 | 305.93 | 374.47
0.29 | 132.84 | 317.48 | 386.59
0.3 | 135.2 | 328.74 | 398.71
0.31 | 137.67 | 340.15 | 410.47
0.32 | 139.52 | 351.34 | 422.25
0.33 | 141.48 | 362.46 | 433.97
0.34 | 143.39 | 373.42 | 445.51
0.35 | 145.06 | 384.28 | 456.77
0.36 | 146.81 | 394.98 | 468.1
0.37 | 148.14 | 405.59 | 479.34
0.38 | 149.63 | 415.96 | 490.25
0.39 | 150.99 | 426.06 | 501.09
0.4 | 152.4 | 436.03 | 511.47
0.41 | 153.42 | 445.87 | 521.95
0.42 | 154.57 | 455.49 | 532.31
0.43 | 155.64 | 464.87 | 542.24
0.44 | 156.63 | 473.84 | 552.14
0.45 | 157.71 | 482.71 | 561.58
0.46 | 158.43 | 491.32 | 571.2
0.47 | 159.31 | 499.6 | 580
0.48 | 160.2 | 507.53 | 588.7
0.49 | 160.84 | 515.22 | 597.6
0.5 | 161.66 | 522.68 | 605.8

## Tranconductance (mS-mm)
VGS (V) | VDS = 0.100 V | VDS = 0.500 V | VDS = 0.900 V
-0.75 | -0.001578 | -0.0046 | -0.01703
-0.74 | -0.001589 | -0.00458 | -0.0146
-0.73 | -0.0014785 | -0.0049 | -0.01195
-0.72 | -0.001402 | -0.004595 | -0.012515
-0.71 | -0.0014015 | -0.004295 | -0.01255
-0.7 | -0.0013185 | -0.00416 | -0.01233
-0.69 | -0.0011095 | -0.00417 | -0.012035
-0.68 | -0.001052 | -0.00451 | -0.01123
-0.67 | -0.001158 | -0.00379 | -0.01179
-0.66 | -0.000972 | -0.00349 | -0.012115
-0.65 | -0.000925 | -0.0035 | -0.011785
-0.64 | -0.0009465 | -0.003625 | -0.01088
-0.63 | -0.0008225 | -0.0036 | -0.01026
-0.62 | -0.000869 | -0.00321 | -0.00925
-0.61 | -0.000869 | -0.003235 | -0.00894
-0.6 | -0.000748 | -0.00305 | -0.00919
-0.59 | -0.0007505 | -0.00271 | -0.008375
-0.58 | -0.0008145 | -0.00277 | -0.008425
-0.57 | -0.000699 | -0.002885 | -0.007965
-0.56 | -0.0005595 | -0.002635 | -0.00719
-0.55 | -0.0005525 | -0.00247 | -0.00704
-0.54 | -0.0005365 | -0.002155 | -0.00828
-0.53 | -0.000567 | -0.00188 | -0.007545
-0.52 | -0.0005485 | -0.001885 | -0.005505
-0.51 | -0.00048 | -0.00168 | -0.006105
-0.5 | -0.000429 | -0.001635 | -0.006655
-0.49 | -0.00031 | -0.001505 | -0.004215
-0.48 | -0.0001995 | -0.00089 | -0.00338
-0.47 | -6.55e-05 | -0.00065 | -0.00248
-0.46 | 4e-05 | -0.00032 | 0.00029
-0.45 | 0.0002065 | 0.000575 | 0.00222
-0.44 | 0.00053 | 0.001665 | 0.005485
-0.43 | 0.000854 | 0.002765 | 0.00946
-0.42 | 0.0012775 | 0.004645 | 0.015665
-0.41 | 0.0020075 | 0.00701 | 0.024215
-0.4 | 0.002885 | 0.01022 | 0.03615
-0.39 | 0.0040765 | 0.014755 | 0.05255
-0.38 | 0.005791 | 0.02082 | 0.076155
-0.37 | 0.0081255 | 0.02939 | 0.11249
-0.36 | 0.0112415 | 0.04118 | 0.154585
-0.35 | 0.017816 | 0.05793 | 0.216
-0.34 | 0.024608 | 0.079985 | 0.3053
-0.33 | 0.03143 | 0.10993 | 0.4251
-0.32 | 0.042835 | 0.1646 | 0.59485
-0.31 | 0.059645 | 0.22587 | 0.82265
-0.3 | 0.082135 | 0.29905 | 1.13895
-0.29 | 0.111905 | 0.40965 | 1.5804
-0.28 | 0.16749 | 0.5639 | 2.17765
-0.27 | 0.22986 | 0.7789 | 2.97
-0.26 | 0.29885 | 1.06755 | 4.0285
-0.25 | 0.40675 | 1.49065 | 5.4945
-0.24 | 0.5551 | 2.02025 | 7.603
-0.23 | 0.7568 | 2.6975 | 10.1765
-0.22 | 1.02635 | 3.6235 | 13.51
-0.21 | 1.46055 | 4.895 | 18.3705
-0.2 | 1.9859 | 6.5855 | 24.465
-0.19 | 2.632 | 8.9175 | 32.46
-0.18 | 3.5045 | 11.8695 | 42.65
-0.17 | 4.6925 | 15.8115 | 55.215
-0.16 | 6.25 | 20.8865 | 71.505
-0.15 | 8.443 | 27.3 | 91.78
-0.14 | 11.268 | 35.845 | 115.685
-0.13 | 15.0125 | 46.805 | 144.74
-0.12 | 19.8075 | 60.015 | 179.35
-0.11 | 25.74 | 77.195 | 215.25
-0.1 | 33.99 | 98.19 | 260
-0.09 | 43.64 | 122.625 | 305.55
-0.08 | 55.565 | 151.285 | 348.75
-0.07 | 70.78 | 184.95 | 403.7
-0.06 | 88.74 | 223 | 458.7
-0.05 | 110.045 | 265.3 | 502.3
-0.04 | 132.565 | 312.3 | 556.95
-0.03 | 160.07 | 363.55 | 614.9
-0.02 | 191.95 | 414.75 | 663.95
-0.01 | 227.05 | 468.75 | 723.25
0 | 261.75 | 524 | 768.75
0.01 | 295 | 570.7 | 805
0.02 | 331.75 | 626.05 | 851.5
0.03 | 366.85 | 680.3 | 893
0.04 | 398.7 | 719.3 | 930.5
0.05 | 430.45 | 762.55 | 973
0.06 | 456.95 | 815.5 | 1003
0.07 | 476.75 | 858.5 | 1031
0.08 | 494.2 | 888 | 1063
0.09 | 506.75 | 918.5 | 1083
0.1 | 507.3 | 946.5 | 1108.5
0.11 | 518 | 984.5 | 1129.5
0.12 | 527 | 1016.5 | 1147.5
0.13 | 514 | 1034.5 | 1165
0.14 | 504 | 1051.5 | 1174.5
0.15 | 497.5 | 1070.5 | 1189
0.16 | 488.5 | 1092 | 1200.5
0.17 | 470.5 | 1102.5 | 1209.5
0.18 | 449 | 1111 | 1210
0.19 | 428 | 1123.5 | 1215.5
0.2 | 406.5 | 1138 | 1228.5
0.21 | 393 | 1149 | 1232.5
0.22 | 374.5 | 1149 | 1232
0.23 | 353.5 | 1148 | 1228.5
0.24 | 338 | 1150 | 1238
0.25 | 317.5 | 1155.5 | 1224
0.26 | 291.5 | 1155.5 | 1212.5
0.27 | 273.5 | 1146 | 1215.5
0.28 | 264.5 | 1148.5 | 1209
0.29 | 247.5 | 1140.5 | 1212
0.3 | 241.5 | 1133.5 | 1194
0.31 | 216 | 1130 | 1177
0.32 | 190.5 | 1115.5 | 1175
0.33 | 193.5 | 1104 | 1163
0.34 | 179 | 1091 | 1140
0.35 | 171 | 1078 | 1129.5
0.36 | 154 | 1065.5 | 1128.5
0.37 | 141 | 1049 | 1107.5
0.38 | 142.5 | 1023.5 | 1087.5
0.39 | 138.5 | 1003.5 | 1061
0.4 | 121.5 | 990.5 | 1043
0.41 | 108.5 | 973 | 1042
0.42 | 111 | 950 | 1014.5
0.43 | 103 | 917.5 | 991.5
0.44 | 103.5 | 892 | 967
0.45 | 90 | 874 | 953
0.46 | 80 | 844.5 | 921
0.47 | 88.5 | 810.5 | 875
0.48 | 76.5 | 781 | 880
0.49 | 73 | 757.5 | 855
0.5 | 82 | 746 | 820