## IDS-VDS Characteristic (mA-mm)
VGS (V) | VDS = 0.100 V | VDS = 0.500 V | VDS = 0.900 V
-0.75 | 0.00034228 | 0.0014385 | 0.0048394
-0.74 | 0.00032604 | 0.0013852 | 0.0046751
-0.73 | 0.00031394 | 0.0013247 | 0.0045353
-0.72 | 0.00030087 | 0.0012876 | 0.0043762
-0.71 | 0.00028472 | 0.0012441 | 0.0042656
-0.7 | 0.00026987 | 0.0011993 | 0.0041181
-0.69 | 0.00025994 | 0.0011573 | 0.0040058
-0.68 | 0.00024699 | 0.0011063 | 0.0038698
-0.67 | 0.00023607 | 0.0010644 | 0.0037311
-0.66 | 0.00022395 | 0.0010306 | 0.003647
-0.65 | 0.00021438 | 0.0009982 | 0.0035258
-0.64 | 0.00020407 | 0.0009577 | 0.0034183
-0.63 | 0.00019543 | 0.0009243 | 0.0032991
-0.62 | 0.00018679 | 0.0008934 | 0.0031808
-0.61 | 0.00017673 | 0.0008619 | 0.003095
-0.6 | 0.00016972 | 0.000822 | 0.002998
-0.59 | 0.00016195 | 0.0007991 | 0.0028851
-0.58 | 0.00015458 | 0.0007627 | 0.0028174
-0.57 | 0.00014747 | 0.0007366 | 0.00271
-0.56 | 0.00014147 | 0.0007033 | 0.002614
-0.55 | 0.00013403 | 0.0006838 | 0.0025446
-0.54 | 0.00012767 | 0.0006603 | 0.0024489
-0.53 | 0.00012144 | 0.0006314 | 0.0023932
-0.52 | 0.00011688 | 0.0006118 | 0.0023199
-0.51 | 0.00011332 | 0.000588 | 0.0022634
-0.5 | 0.00010842 | 0.0005729 | 0.0021962
-0.49 | 0.00010482 | 0.0005598 | 0.0021462
-0.48 | 0.00010183 | 0.0005475 | 0.0021051
-0.47 | 0.00010042 | 0.0005373 | 0.0020571
-0.46 | 9.958e-05 | 0.0005335 | 0.002061
-0.45 | 0.00010037 | 0.0005367 | 0.0020554
-0.44 | 0.00010437 | 0.0005487 | 0.0021074
-0.43 | 0.00011102 | 0.0005725 | 0.0021688
-0.42 | 0.00012178 | 0.0006053 | 0.0022964
-0.41 | 0.00013815 | 0.0006643 | 0.0025012
-0.4 | 0.00016202 | 0.000749 | 0.0027938
-0.39 | 0.0001972 | 0.0008736 | 0.0032492
-0.38 | 0.00024633 | 0.0010516 | 0.0038855
-0.37 | 0.00031421 | 0.0013017 | 0.0048107
-0.36 | 0.00040969 | 0.0016553 | 0.006178
-0.35 | 0.00054136 | 0.0021435 | 0.00801
-0.34 | 0.0007685 | 0.0028339 | 0.010616
-0.33 | 0.0010389 | 0.003782 | 0.014249
-0.32 | 0.0014045 | 0.0051091 | 0.019333
-0.31 | 0.0019134 | 0.007124 | 0.026308
-0.3 | 0.0026095 | 0.009701 | 0.03608
-0.29 | 0.0035686 | 0.013191 | 0.049708
-0.28 | 0.0048723 | 0.01809 | 0.06844
-0.27 | 0.006993 | 0.024729 | 0.09394
-0.26 | 0.009523 | 0.034042 | 0.12914
-0.25 | 0.012997 | 0.046453 | 0.17645
-0.24 | 0.017717 | 0.06439 | 0.24077
-0.23 | 0.024199 | 0.08757 | 0.32974
-0.22 | 0.032988 | 0.11923 | 0.44538
-0.21 | 0.044939 | 0.16109 | 0.6049
-0.2 | 0.06279 | 0.21852 | 0.8166
-0.19 | 0.0847 | 0.29555 | 1.103
-0.18 | 0.11536 | 0.39933 | 1.4756
-0.17 | 0.15584 | 0.53461 | 1.9687
-0.16 | 0.20963 | 0.7197 | 2.5925
-0.15 | 0.28292 | 0.9625 | 3.4158
-0.14 | 0.37957 | 1.2797 | 4.4718
-0.13 | 0.50898 | 1.6948 | 5.768
-0.12 | 0.6804 | 2.2246 | 7.42
-0.11 | 0.907 | 2.9145 | 9.36
-0.1 | 1.2 | 3.7812 | 11.753
-0.09 | 1.5884 | 4.8901 | 14.587
-0.08 | 2.0761 | 6.255 | 17.926
-0.07 | 2.7062 | 7.936 | 21.704
-0.06 | 3.4969 | 9.999 | 25.911
-0.05 | 4.4898 | 12.44 | 30.827
-0.04 | 5.705 | 15.355 | 36.196
-0.03 | 7.175 | 18.763 | 42.12
-0.02 | 8.939 | 22.663 | 48.538
-0.01 | 11.054 | 27.118 | 55.413
0 | 13.48 | 32.127 | 62.85
0.01 | 16.274 | 37.623 | 70.85
0.02 | 19.385 | 43.521 | 79.14
0.03 | 22.918 | 50.285 | 88.03
0.04 | 26.751 | 57.2 | 97.18
0.05 | 30.919 | 64.67 | 106.65
0.06 | 35.333 | 72.67 | 116.55
0.07 | 40.033 | 81 | 126.83
0.08 | 44.911 | 89.74 | 137.33
0.09 | 49.916 | 98.8 | 148.03
0.1 | 55.072 | 108.15 | 158.97
0.11 | 60.15 | 117.91 | 170.21
0.12 | 65.44 | 128.01 | 181.7
0.13 | 70.61 | 138.23 | 193.36
0.14 | 75.71 | 148.66 | 204.87
0.15 | 80.74 | 159.28 | 216.83
0.16 | 85.73 | 170.02 | 228.89
0.17 | 90.5 | 181.07 | 240.91
0.18 | 95.07 | 192.2 | 253.15
0.19 | 99.47 | 203.42 | 265.17
0.2 | 103.66 | 214.83 | 277.52
0.21 | 107.73 | 226.18 | 289.92
0.22 | 111.52 | 237.74 | 302.18
0.23 | 115.14 | 249.26 | 314.47
0.24 | 118.59 | 260.82 | 326.8
0.25 | 121.93 | 272.44 | 339.16
0.26 | 124.9 | 283.93 | 351.47
0.27 | 127.73 | 295.52 | 363.71
0.28 | 130.42 | 306.97 | 375.63
0.29 | 132.92 | 318.4 | 387.79
0.3 | 135.53 | 329.88 | 400.04
0.31 | 137.67 | 341.23 | 411.86
0.32 | 139.72 | 352.39 | 423.77
0.33 | 141.7 | 363.63 | 435.39
0.34 | 143.51 | 374.64 | 447.07
0.35 | 145.4 | 385.44 | 458.46
0.36 | 146.91 | 396.22 | 469.77
0.37 | 148.42 | 406.9 | 481
0.38 | 149.82 | 417.25 | 491.92
0.39 | 151.36 | 427.52 | 502.7
0.4 | 152.54 | 437.48 | 513.38
0.41 | 153.68 | 447.28 | 523.79
0.42 | 154.76 | 456.96 | 534.05
0.43 | 155.78 | 466.33 | 544.11
0.44 | 157.09 | 475.43 | 554.02
0.45 | 157.87 | 484.25 | 563.58
0.46 | 158.69 | 492.93 | 572.8
0.47 | 159.57 | 501.22 | 581.9
0.48 | 160.23 | 509.26 | 591.2
0.49 | 161.26 | 516.95 | 599.4
0.5 | 161.82 | 524.38 | 607.9

## Tranconductance (mS-mm)
VGS (V) | VDS = 0.100 V | VDS = 0.500 V | VDS = 0.900 V
-0.75 | -0.001624 | -0.00533 | -0.01643
-0.74 | -0.001417 | -0.00569 | -0.015205
-0.73 | -0.0012585 | -0.00488 | -0.014945
-0.72 | -0.001461 | -0.00403 | -0.013485
-0.71 | -0.00155 | -0.004415 | -0.012905
-0.7 | -0.001239 | -0.00434 | -0.01299
-0.69 | -0.001144 | -0.00465 | -0.012415
-0.68 | -0.0011935 | -0.004645 | -0.013735
-0.67 | -0.001152 | -0.003785 | -0.01114
-0.66 | -0.0010845 | -0.00331 | -0.010265
-0.65 | -0.000994 | -0.003645 | -0.011435
-0.64 | -0.0009475 | -0.003695 | -0.011335
-0.63 | -0.000864 | -0.003215 | -0.011875
-0.62 | -0.000935 | -0.00312 | -0.010205
-0.61 | -0.0008535 | -0.00357 | -0.00914
-0.6 | -0.000739 | -0.00314 | -0.010495
-0.59 | -0.000757 | -0.002965 | -0.00903
-0.58 | -0.000724 | -0.003125 | -0.008755
-0.57 | -0.0006555 | -0.00297 | -0.01017
-0.56 | -0.000672 | -0.00264 | -0.00827
-0.55 | -0.00069 | -0.00215 | -0.008255
-0.54 | -0.0006295 | -0.00262 | -0.00757
-0.53 | -0.0005395 | -0.002425 | -0.00645
-0.52 | -0.000406 | -0.00217 | -0.00649
-0.51 | -0.000423 | -0.001945 | -0.006185
-0.5 | -0.000425 | -0.00141 | -0.00586
-0.49 | -0.0003295 | -0.00127 | -0.004555
-0.48 | -0.00022 | -0.001125 | -0.004455
-0.47 | -0.0001125 | -0.0007 | -0.002205
-0.46 | -2.5e-06 | -3e-05 | -8.5e-05
-0.45 | 0.0002395 | 0.00076 | 0.00232
-0.44 | 0.0005325 | 0.00179 | 0.00567
-0.43 | 0.0008705 | 0.00283 | 0.00945
-0.42 | 0.0013565 | 0.00459 | 0.01662
-0.41 | 0.002012 | 0.007185 | 0.02487
-0.4 | 0.0029525 | 0.010465 | 0.0374
-0.39 | 0.0042155 | 0.01513 | 0.054585
-0.38 | 0.0058505 | 0.021405 | 0.078075
-0.37 | 0.008168 | 0.030185 | 0.114625
-0.36 | 0.0113575 | 0.04209 | 0.159965
-0.35 | 0.0179405 | 0.05893 | 0.2219
-0.34 | 0.024877 | 0.081925 | 0.31195
-0.33 | 0.0318 | 0.11376 | 0.43585
-0.32 | 0.043725 | 0.1671 | 0.60295
-0.31 | 0.06025 | 0.229595 | 0.83735
-0.3 | 0.08276 | 0.30335 | 1.17
-0.29 | 0.11314 | 0.41945 | 1.618
-0.28 | 0.17122 | 0.5769 | 2.2116
-0.27 | 0.232535 | 0.7976 | 3.035
-0.26 | 0.3002 | 1.0862 | 4.1255
-0.25 | 0.4097 | 1.5174 | 5.5815
-0.24 | 0.5601 | 2.05585 | 7.6645
-0.23 | 0.76355 | 2.742 | 10.2305
-0.22 | 1.037 | 3.676 | 13.758
-0.21 | 1.4901 | 4.9645 | 18.561
-0.2 | 1.98805 | 6.723 | 24.905
-0.19 | 2.6285 | 9.0405 | 32.95
-0.18 | 3.557 | 11.953 | 43.285
-0.17 | 4.7135 | 16.0185 | 55.845
-0.16 | 6.354 | 21.3945 | 72.355
-0.15 | 8.497 | 28 | 93.965
-0.14 | 11.303 | 36.615 | 117.61
-0.13 | 15.0415 | 47.245 | 147.41
-0.12 | 19.901 | 60.985 | 179.6
-0.11 | 25.98 | 77.83 | 216.65
-0.1 | 34.07 | 98.78 | 261.35
-0.09 | 43.805 | 123.69 | 308.65
-0.08 | 55.89 | 152.295 | 355.85
-0.07 | 71.04 | 187.2 | 399.25
-0.06 | 89.18 | 225.2 | 456.15
-0.05 | 110.405 | 267.8 | 514.25
-0.04 | 134.26 | 316.15 | 564.65
-0.03 | 161.7 | 365.4 | 617.1
-0.02 | 193.95 | 417.75 | 664.65
-0.01 | 227.05 | 473.2 | 715.6
0 | 261 | 525.25 | 771.85
0.01 | 295.25 | 569.7 | 814.5
0.02 | 332.2 | 633.1 | 859
0.03 | 368.3 | 683.95 | 902
0.04 | 400.05 | 719.25 | 931
0.05 | 429.1 | 773.5 | 968.5
0.06 | 455.7 | 816.5 | 1009
0.07 | 478.9 | 853.5 | 1039
0.08 | 494.15 | 890 | 1060
0.09 | 508.05 | 920.5 | 1082
0.1 | 511.7 | 955.5 | 1109
0.11 | 518.4 | 993 | 1136.5
0.12 | 523 | 1016 | 1157.5
0.13 | 513.5 | 1032.5 | 1158.5
0.14 | 506.5 | 1052.5 | 1173.5
0.15 | 501 | 1068 | 1201
0.16 | 488 | 1089.5 | 1204
0.17 | 467 | 1109 | 1213
0.18 | 448.5 | 1117.5 | 1213
0.19 | 429.5 | 1131.5 | 1218.5
0.2 | 413 | 1138 | 1237.5
0.21 | 393 | 1145.5 | 1233
0.22 | 370.5 | 1154 | 1227.5
0.23 | 353.5 | 1154 | 1231
0.24 | 339.5 | 1159 | 1234.5
0.25 | 315.5 | 1155.5 | 1233.5
0.26 | 290 | 1154 | 1227.5
0.27 | 276 | 1152 | 1208
0.28 | 259.5 | 1144 | 1204
0.29 | 255.5 | 1145.5 | 1220.5
0.3 | 237.5 | 1141.5 | 1203.5
0.31 | 209.5 | 1125.5 | 1186.5
0.32 | 201.5 | 1120 | 1176.5
0.33 | 189.5 | 1112.5 | 1165
0.34 | 185 | 1090.5 | 1153.5
0.35 | 170 | 1079 | 1135
0.36 | 151 | 1073 | 1127
0.37 | 145.5 | 1051.5 | 1107.5
0.38 | 147 | 1031 | 1085
0.39 | 136 | 1011.5 | 1073
0.4 | 116 | 988 | 1054.5
0.41 | 111 | 974 | 1033.5
0.42 | 105 | 952.5 | 1016
0.43 | 116.5 | 923.5 | 998.5
0.44 | 104.5 | 896 | 973.5
0.45 | 80 | 875 | 939
0.46 | 85 | 848.5 | 916
0.47 | 77 | 816.5 | 920
0.48 | 84.5 | 786.5 | 875
0.49 | 79.5 | 756 | 835
0.5 | 56 | 743 | 850