## IDS-VDS Characteristic (mA-mm)
VGS (V) | VDS = 0.100 V | VDS = 0.500 V | VDS = 0.900 V
-0.75 | 0.00034279 | 0.0014297 | 0.0046814
-0.74 | 0.00032626 | 0.0013726 | 0.0045608
-0.73 | 0.0003153 | 0.0013199 | 0.0044155
-0.72 | 0.00029759 | 0.0012747 | 0.0042811
-0.71 | 0.000284 | 0.0012351 | 0.0041525
-0.7 | 0.00027203 | 0.0011846 | 0.0040213
-0.69 | 0.00025796 | 0.0011479 | 0.003913
-0.68 | 0.00024883 | 0.0011067 | 0.0037789
-0.67 | 0.00023753 | 0.0010571 | 0.0036523
-0.66 | 0.00022692 | 0.0010199 | 0.0035541
-0.65 | 0.00021813 | 0.0009833 | 0.003456
-0.64 | 0.0002083 | 0.0009552 | 0.0033533
-0.63 | 0.00019791 | 0.0009169 | 0.0032322
-0.62 | 0.00018991 | 0.0008777 | 0.0031222
-0.61 | 0.0001807 | 0.0008539 | 0.003032
-0.6 | 0.00017228 | 0.000821 | 0.0029291
-0.59 | 0.00016412 | 0.0007952 | 0.0028245
-0.58 | 0.00015778 | 0.0007645 | 0.0027581
-0.57 | 0.00015079 | 0.0007344 | 0.0026685
-0.56 | 0.00014359 | 0.0007105 | 0.0025936
-0.55 | 0.00013735 | 0.0006831 | 0.0025022
-0.54 | 0.00013099 | 0.000661 | 0.0024319
-0.53 | 0.00012428 | 0.0006353 | 0.0023541
-0.52 | 0.00011916 | 0.0006173 | 0.0022827
-0.51 | 0.00011465 | 0.0005954 | 0.0022196
-0.5 | 0.00011071 | 0.0005816 | 0.0021616
-0.49 | 0.00010713 | 0.0005652 | 0.0021169
-0.48 | 0.00010453 | 0.0005532 | 0.0020724
-0.47 | 0.00010361 | 0.0005456 | 0.0020352
-0.46 | 0.00010374 | 0.0005394 | 0.0020367
-0.45 | 0.00010452 | 0.0005465 | 0.0020405
-0.44 | 0.00010848 | 0.0005585 | 0.0021004
-0.43 | 0.00011636 | 0.0005844 | 0.0021876
-0.42 | 0.00012818 | 0.0006262 | 0.0023279
-0.41 | 0.00014584 | 0.0006896 | 0.0025544
-0.4 | 0.00017146 | 0.0007805 | 0.0028722
-0.39 | 0.00020851 | 0.0009126 | 0.0033709
-0.38 | 0.00026115 | 0.0011107 | 0.0040604
-0.37 | 0.00033364 | 0.0013797 | 0.005086
-0.36 | 0.00043589 | 0.0017603 | 0.006563
-0.35 | 0.000584 | 0.0022799 | 0.008515
-0.34 | 0.0007856 | 0.0030264 | 0.011384
-0.33 | 0.0010596 | 0.0040364 | 0.01522
-0.32 | 0.0014386 | 0.0054583 | 0.020736
-0.31 | 0.0019528 | 0.007574 | 0.028272
-0.3 | 0.0026742 | 0.010304 | 0.038814
-0.29 | 0.0036532 | 0.014041 | 0.053156
-0.28 | 0.0049959 | 0.01921 | 0.07311
-0.27 | 0.007266 | 0.026225 | 0.10064
-0.26 | 0.009889 | 0.035876 | 0.13681
-0.25 | 0.013497 | 0.048918 | 0.18707
-0.24 | 0.018368 | 0.06766 | 0.25547
-0.23 | 0.025131 | 0.09199 | 0.34747
-0.22 | 0.03426 | 0.12504 | 0.47129
-0.21 | 0.046573 | 0.16907 | 0.6376
-0.2 | 0.06505 | 0.22923 | 0.8569
-0.19 | 0.08817 | 0.30777 | 1.1522
-0.18 | 0.11951 | 0.41578 | 1.5456
-0.17 | 0.16107 | 0.55968 | 2.0506
-0.16 | 0.21634 | 0.747 | 2.7132
-0.15 | 0.29144 | 0.9959 | 3.5377
-0.14 | 0.39131 | 1.3197 | 4.6256
-0.13 | 0.52263 | 1.7477 | 5.977
-0.12 | 0.7019 | 2.2933 | 7.629
-0.11 | 0.9318 | 2.9951 | 9.637
-0.1 | 1.2348 | 3.8763 | 12.023
-0.09 | 1.6247 | 5.0223 | 14.933
-0.08 | 2.1298 | 6.383 | 18.23
-0.07 | 2.7669 | 8.123 | 22.033
-0.06 | 3.5664 | 10.191 | 26.413
-0.05 | 4.5777 | 12.674 | 31.306
-0.04 | 5.79 | 15.628 | 36.675
-0.03 | 7.277 | 18.978 | 42.681
-0.02 | 9.068 | 22.963 | 48.978
-0.01 | 11.167 | 27.439 | 55.943
0 | 13.611 | 32.44 | 63.55
0.01 | 16.43 | 37.88 | 71.49
0.02 | 19.538 | 43.932 | 79.69
0.03 | 23.081 | 50.522 | 88.69
0.04 | 26.916 | 57.48 | 97.69
0.05 | 31.064 | 64.98 | 107.31
0.06 | 35.47 | 73.01 | 117.21
0.07 | 40.195 | 81.27 | 127.43
0.08 | 45.038 | 90.01 | 137.91
0.09 | 50.037 | 99.05 | 148.61
0.1 | 55.163 | 108.48 | 159.56
0.11 | 60.21 | 118.27 | 170.77
0.12 | 65.54 | 128.13 | 182.35
0.13 | 70.73 | 138.4 | 193.76
0.14 | 75.87 | 148.79 | 205.5
0.15 | 80.85 | 159.48 | 217.39
0.16 | 85.77 | 170.32 | 229.43
0.17 | 90.52 | 181.32 | 241.47
0.18 | 95.21 | 192.44 | 253.44
0.19 | 99.6 | 203.58 | 265.61
0.2 | 103.84 | 214.84 | 277.88
0.21 | 107.85 | 226.28 | 290.29
0.22 | 111.6 | 237.83 | 302.66
0.23 | 115.36 | 249.3 | 314.79
0.24 | 118.8 | 260.79 | 327.15
0.25 | 122.1 | 272.53 | 339.46
0.26 | 125.14 | 283.81 | 351.7
0.27 | 128.06 | 295.41 | 363.78
0.28 | 130.66 | 306.9 | 375.93
0.29 | 133.24 | 318.32 | 387.93
0.3 | 135.73 | 329.85 | 400.02
0.31 | 137.97 | 341.02 | 411.95
0.32 | 140.27 | 352.22 | 423.45
0.33 | 142.02 | 363.41 | 435.33
0.34 | 143.87 | 374.4 | 446.86
0.35 | 145.68 | 385.17 | 458.23
0.36 | 147.23 | 395.88 | 469.49
0.37 | 148.96 | 406.51 | 480.59
0.38 | 150.21 | 416.94 | 491.63
0.39 | 151.56 | 427.14 | 502.36
0.4 | 152.91 | 436.99 | 512.97
0.41 | 154.22 | 446.82 | 523.25
0.42 | 155.2 | 456.49 | 533.6
0.43 | 156.27 | 465.81 | 543.58
0.44 | 157.27 | 474.91 | 553.37
0.45 | 158.37 | 483.64 | 562.88
0.46 | 159.39 | 492.28 | 572.3
0.47 | 159.99 | 500.57 | 581.4
0.48 | 160.76 | 508.54 | 589.8
0.49 | 161.66 | 516.24 | 598.8
0.5 | 162.28 | 523.63 | 607.1

## Tranconductance (mS-mm)
VGS (V) | VDS = 0.100 V | VDS = 0.500 V | VDS = 0.900 V
-0.75 | -0.001653 | -0.00571 | -0.01206
-0.74 | -0.0013745 | -0.00549 | -0.013295
-0.73 | -0.0014335 | -0.004895 | -0.013985
-0.72 | -0.001565 | -0.00424 | -0.01315
-0.71 | -0.001278 | -0.004505 | -0.01299
-0.7 | -0.001302 | -0.00436 | -0.011975
-0.69 | -0.00116 | -0.003895 | -0.01212
-0.68 | -0.0010215 | -0.00454 | -0.013035
-0.67 | -0.0010955 | -0.00434 | -0.01124
-0.66 | -0.00097 | -0.00369 | -0.009815
-0.65 | -0.000931 | -0.003235 | -0.01004
-0.64 | -0.001011 | -0.00332 | -0.01119
-0.63 | -0.0009195 | -0.003875 | -0.011555
-0.62 | -0.0008605 | -0.00315 | -0.01001
-0.61 | -0.0008815 | -0.002835 | -0.009655
-0.6 | -0.000829 | -0.002935 | -0.010375
-0.59 | -0.000725 | -0.002825 | -0.00855
-0.58 | -0.0006665 | -0.00304 | -0.0078
-0.57 | -0.0007095 | -0.0027 | -0.008225
-0.56 | -0.000672 | -0.002565 | -0.008315
-0.55 | -0.00063 | -0.002475 | -0.008085
-0.54 | -0.0006535 | -0.00239 | -0.007405
-0.53 | -0.0005915 | -0.002185 | -0.00746
-0.52 | -0.0004815 | -0.001995 | -0.006725
-0.51 | -0.0004225 | -0.001785 | -0.006055
-0.5 | -0.000376 | -0.00151 | -0.005135
-0.49 | -0.000309 | -0.00142 | -0.00446
-0.48 | -0.000176 | -0.00098 | -0.004085
-0.47 | -3.95e-05 | -0.00069 | -0.001785
-0.46 | 4.55e-05 | 4.5e-05 | 0.000265
-0.45 | 0.000237 | 0.000955 | 0.003185
-0.44 | 0.000592 | 0.001895 | 0.007355
-0.43 | 0.000985 | 0.003385 | 0.011375
-0.42 | 0.001474 | 0.00526 | 0.01834
-0.41 | 0.002164 | 0.007715 | 0.027215
-0.4 | 0.0031335 | 0.01115 | 0.040825
-0.39 | 0.0044845 | 0.01651 | 0.05941
-0.38 | 0.0062565 | 0.023355 | 0.085755
-0.37 | 0.008737 | 0.03248 | 0.12513
-0.36 | 0.012518 | 0.04501 | 0.17145
-0.35 | 0.0174855 | 0.063305 | 0.24105
-0.34 | 0.02378 | 0.087825 | 0.33525
-0.33 | 0.03265 | 0.121595 | 0.4676
-0.32 | 0.04466 | 0.17688 | 0.6526
-0.31 | 0.06178 | 0.242285 | 0.9039
-0.3 | 0.08502 | 0.32335 | 1.2442
-0.29 | 0.116085 | 0.4453 | 1.7148
-0.28 | 0.18064 | 0.6092 | 2.3742
-0.27 | 0.244655 | 0.8333 | 3.185
-0.26 | 0.31155 | 1.13465 | 4.3215
-0.25 | 0.42395 | 1.5892 | 5.933
-0.24 | 0.5817 | 2.1536 | 8.02
-0.23 | 0.7946 | 2.869 | 10.791
-0.22 | 1.0721 | 3.854 | 14.5065
-0.21 | 1.5395 | 5.2095 | 19.2805
-0.2 | 2.07985 | 6.935 | 25.73
-0.19 | 2.723 | 9.3275 | 34.435
-0.18 | 3.645 | 12.5955 | 44.92
-0.17 | 4.8415 | 16.561 | 58.38
-0.16 | 6.5185 | 21.811 | 74.355
-0.15 | 8.7485 | 28.635 | 95.62
-0.14 | 11.5595 | 37.59 | 121.965
-0.13 | 15.5295 | 48.68 | 150.17
-0.12 | 20.4585 | 62.37 | 183
-0.11 | 26.645 | 79.15 | 219.7
-0.1 | 34.645 | 101.36 | 264.8
-0.09 | 44.75 | 125.335 | 310.35
-0.08 | 57.11 | 155.035 | 355
-0.07 | 71.83 | 190.4 | 409.15
-0.06 | 90.54 | 227.55 | 463.65
-0.05 | 111.18 | 271.85 | 513.1
-0.04 | 134.965 | 315.2 | 568.75
-0.03 | 163.9 | 366.75 | 615.15
-0.02 | 194.5 | 423.05 | 663.1
-0.01 | 227.15 | 473.85 | 728.6
0 | 263.15 | 522.05 | 777.35
0.01 | 296.35 | 574.6 | 807
0.02 | 332.55 | 632.1 | 860
0.03 | 368.9 | 677.4 | 900
0.04 | 399.15 | 722.9 | 931
0.05 | 427.7 | 776.5 | 976
0.06 | 456.55 | 814.5 | 1006
0.07 | 478.4 | 850 | 1035
0.08 | 492.1 | 889 | 1059
0.09 | 506.25 | 923.5 | 1082.5
0.1 | 508.65 | 961 | 1108
0.11 | 518.85 | 982.5 | 1139.5
0.12 | 526 | 1006.5 | 1149.5
0.13 | 516.5 | 1033 | 1157.5
0.14 | 506 | 1054 | 1181.5
0.15 | 495 | 1076.5 | 1196.5
0.16 | 483.5 | 1092 | 1204
0.17 | 472 | 1106 | 1200.5
0.18 | 454 | 1113 | 1207
0.19 | 431.5 | 1120 | 1222
0.2 | 412.5 | 1135 | 1234
0.21 | 388 | 1149.5 | 1239
0.22 | 375.5 | 1151 | 1225
0.23 | 360 | 1148 | 1224.5
0.24 | 337 | 1161.5 | 1233.5
0.25 | 317 | 1151 | 1227.5
0.26 | 298 | 1144 | 1216
0.27 | 276 | 1154.5 | 1211.5
0.28 | 259 | 1145.5 | 1207.5
0.29 | 253.5 | 1147.5 | 1204.5
0.3 | 236.5 | 1135 | 1201
0.31 | 227 | 1118.5 | 1171.5
0.32 | 202.5 | 1119.5 | 1169
0.33 | 180 | 1109 | 1170.5
0.34 | 183 | 1088 | 1145
0.35 | 168 | 1074 | 1131.5
0.36 | 164 | 1067 | 1118
0.37 | 149 | 1053 | 1107
0.38 | 130 | 1031.5 | 1088.5
0.39 | 135 | 1002.5 | 1067
0.4 | 133 | 984 | 1044.5
0.41 | 114.5 | 975 | 1031.5
0.42 | 102.5 | 949.5 | 1016.5
0.43 | 103.5 | 921 | 988.5
0.44 | 105 | 891.5 | 965
0.45 | 106 | 868.5 | 946.5
0.46 | 81 | 846.5 | 926
0.47 | 68.5 | 813 | 875
0.48 | 83.5 | 783.5 | 870
0.49 | 76 | 754.5 | 865
0.5 | 62 | 739 | 830