## IDS-VDS Characteristic (mA-mm)
VGS (V) | VDS = 0.100 V | VDS = 0.500 V | VDS = 0.900 V
-0.75 | 0.00034973 | 0.0014201 | 0.0046277
-0.74 | 0.00033359 | 0.0013729 | 0.0044804
-0.73 | 0.00031967 | 0.0013292 | 0.004358
-0.72 | 0.0003028 | 0.0012776 | 0.0042192
-0.71 | 0.00028959 | 0.001236 | 0.0041078
-0.7 | 0.00027779 | 0.0011952 | 0.0039703
-0.69 | 0.00026353 | 0.0011513 | 0.0038653
-0.68 | 0.00025377 | 0.0011165 | 0.0037352
-0.67 | 0.00024165 | 0.0010619 | 0.0036321
-0.66 | 0.00022902 | 0.0010264 | 0.0035179
-0.65 | 0.00022005 | 0.0009885 | 0.0033856
-0.64 | 0.00020944 | 0.0009517 | 0.0032903
-0.63 | 0.00020091 | 0.0009138 | 0.003212
-0.62 | 0.00019246 | 0.0008853 | 0.0031019
-0.61 | 0.00018443 | 0.0008568 | 0.0030082
-0.6 | 0.00017613 | 0.000825 | 0.0029152
-0.59 | 0.00016841 | 0.0007952 | 0.0028113
-0.58 | 0.00015794 | 0.000765 | 0.0027326
-0.57 | 0.00015243 | 0.0007335 | 0.0026277
-0.56 | 0.00014625 | 0.0007063 | 0.0025684
-0.55 | 0.00013945 | 0.0006846 | 0.0024894
-0.54 | 0.00013335 | 0.000657 | 0.0024107
-0.53 | 0.00012782 | 0.000635 | 0.0023276
-0.52 | 0.00012205 | 0.0006186 | 0.0022757
-0.51 | 0.00011836 | 0.0005961 | 0.0022211
-0.5 | 0.00011364 | 0.000581 | 0.0021724
-0.49 | 0.00010978 | 0.0005682 | 0.0021305
-0.48 | 0.00010745 | 0.0005609 | 0.0020816
-0.47 | 0.00010622 | 0.000554 | 0.0020755
-0.46 | 0.00010618 | 0.0005505 | 0.0020613
-0.45 | 0.00010809 | 0.0005541 | 0.0020818
-0.44 | 0.0001129 | 0.0005742 | 0.0021428
-0.43 | 0.00012096 | 0.0006022 | 0.00224
-0.42 | 0.00013363 | 0.0006484 | 0.0024117
-0.41 | 0.00015309 | 0.0007169 | 0.0026639
-0.4 | 0.00018167 | 0.0008208 | 0.0030279
-0.39 | 0.0002215 | 0.000969 | 0.0035909
-0.38 | 0.00027844 | 0.0011794 | 0.0043752
-0.37 | 0.00035711 | 0.0014731 | 0.0054763
-0.36 | 0.00046573 | 0.0018913 | 0.007104
-0.35 | 0.0006486 | 0.0024582 | 0.009256
-0.34 | 0.0008702 | 0.003264 | 0.01236
-0.33 | 0.0011704 | 0.0043704 | 0.016637
-0.32 | 0.0015834 | 0.006053 | 0.022647
-0.31 | 0.0021436 | 0.008135 | 0.030852
-0.3 | 0.0029332 | 0.011123 | 0.042484
-0.29 | 0.0039975 | 0.015181 | 0.05794
-0.28 | 0.0054655 | 0.020627 | 0.0796
-0.27 | 0.007784 | 0.028332 | 0.10907
-0.26 | 0.010623 | 0.038892 | 0.14849
-0.25 | 0.014443 | 0.053002 | 0.2042
-0.24 | 0.019694 | 0.073 | 0.27589
-0.23 | 0.026805 | 0.0993 | 0.37493
-0.22 | 0.036489 | 0.13425 | 0.51164
-0.21 | 0.049436 | 0.18175 | 0.6878
-0.2 | 0.06876 | 0.24549 | 0.9272
-0.19 | 0.09317 | 0.33054 | 1.2455
-0.18 | 0.12635 | 0.44573 | 1.6503
-0.17 | 0.16985 | 0.5999 | 2.2027
-0.16 | 0.22911 | 0.7975 | 2.9001
-0.15 | 0.30638 | 1.0591 | 3.7792
-0.14 | 0.41268 | 1.413 | 4.9188
-0.13 | 0.5493 | 1.8519 | 6.353
-0.12 | 0.7338 | 2.4298 | 8.096
-0.11 | 0.9733 | 3.1728 | 10.189
-0.1 | 1.2842 | 4.1039 | 12.724
-0.09 | 1.6968 | 5.2818 | 15.702
-0.08 | 2.2064 | 6.721 | 19.165
-0.07 | 2.8683 | 8.498 | 23.107
-0.06 | 3.6896 | 10.665 | 27.561
-0.05 | 4.7278 | 13.27 | 32.52
-0.04 | 5.952 | 16.234 | 38.132
-0.03 | 7.481 | 19.787 | 44.17
-0.02 | 9.308 | 23.82 | 50.744
-0.01 | 11.44 | 28.382 | 57.88
0 | 13.961 | 33.484 | 65.58
0.01 | 16.785 | 39.153 | 73.54
0.02 | 19.97 | 45.258 | 81.94
0.03 | 23.556 | 51.899 | 90.95
0.04 | 27.418 | 59.01 | 100.24
0.05 | 31.584 | 66.58 | 109.82
0.06 | 36.061 | 74.62 | 119.78
0.07 | 40.779 | 83.03 | 130.16
0.08 | 45.667 | 91.88 | 140.7
0.09 | 50.73 | 100.95 | 151.44
0.1 | 55.861 | 110.44 | 162.42
0.11 | 60.97 | 120.24 | 173.75
0.12 | 66.26 | 130.21 | 185.29
0.13 | 71.39 | 140.6 | 196.93
0.14 | 76.52 | 151.1 | 208.73
0.15 | 81.53 | 161.71 | 220.39
0.16 | 86.46 | 172.68 | 232.56
0.17 | 91.25 | 183.54 | 244.61
0.18 | 95.83 | 194.72 | 256.71
0.19 | 100.18 | 205.93 | 268.92
0.2 | 104.41 | 217.26 | 281.05
0.21 | 108.37 | 228.7 | 293.55
0.22 | 112.21 | 240.13 | 305.81
0.23 | 115.83 | 251.62 | 318.04
0.24 | 119.28 | 263.09 | 330.18
0.25 | 122.5 | 274.74 | 342.62
0.26 | 125.61 | 286.16 | 354.74
0.27 | 128.36 | 297.69 | 366.89
0.28 | 131.01 | 309.24 | 379.11
0.29 | 133.56 | 320.6 | 390.89
0.3 | 135.91 | 332.1 | 403.06
0.31 | 138.35 | 343.27 | 414.9
0.32 | 140.27 | 354.49 | 426.55
0.33 | 142.16 | 365.66 | 438.24
0.34 | 144.05 | 376.61 | 449.7
0.35 | 145.79 | 387.32 | 461.04
0.36 | 147.49 | 397.95 | 472.3
0.37 | 148.9 | 408.58 | 483.37
0.38 | 150.25 | 418.94 | 494.17
0.39 | 151.64 | 429 | 504.94
0.4 | 153.1 | 438.88 | 515.45
0.41 | 154.12 | 448.66 | 525.78
0.42 | 155.21 | 458.29 | 536.11
0.43 | 156.23 | 467.55 | 545.88
0.44 | 157.17 | 476.58 | 555.68
0.45 | 158.43 | 485.27 | 565.22
0.46 | 159.09 | 493.87 | 574.4
0.47 | 159.87 | 502.03 | 583.4
0.48 | 160.71 | 509.94 | 592.4
0.49 | 161.4 | 517.58 | 601
0.5 | 162.25 | 524.92 | 609.2

## Tranconductance (mS-mm)
VGS (V) | VDS = 0.100 V | VDS = 0.500 V | VDS = 0.900 V
-0.75 | -0.001614 | -0.00472 | -0.01473
-0.74 | -0.001503 | -0.004545 | -0.013485
-0.73 | -0.0015395 | -0.004765 | -0.01306
-0.72 | -0.001504 | -0.00466 | -0.01251
-0.71 | -0.0012505 | -0.00412 | -0.012445
-0.7 | -0.001303 | -0.004235 | -0.012125
-0.69 | -0.001201 | -0.003935 | -0.011755
-0.68 | -0.001094 | -0.00447 | -0.01166
-0.67 | -0.0012375 | -0.004505 | -0.010865
-0.66 | -0.00108 | -0.00367 | -0.012325
-0.65 | -0.000979 | -0.003735 | -0.01138
-0.64 | -0.000957 | -0.003735 | -0.00868
-0.63 | -0.000849 | -0.00332 | -0.00942
-0.62 | -0.000824 | -0.00285 | -0.01019
-0.61 | -0.0008165 | -0.003015 | -0.009335
-0.6 | -0.000801 | -0.00308 | -0.009845
-0.59 | -0.0009095 | -0.003 | -0.00913
-0.58 | -0.000799 | -0.003085 | -0.00918
-0.57 | -0.0005845 | -0.002935 | -0.00821
-0.56 | -0.000649 | -0.002445 | -0.006915
-0.55 | -0.000645 | -0.002465 | -0.007885
-0.54 | -0.0005815 | -0.00248 | -0.00809
-0.53 | -0.000565 | -0.00192 | -0.00675
-0.52 | -0.000473 | -0.001945 | -0.005325
-0.51 | -0.0004205 | -0.00188 | -0.005165
-0.5 | -0.000429 | -0.001395 | -0.00453
-0.49 | -0.0003095 | -0.001005 | -0.00454
-0.48 | -0.000178 | -0.00071 | -0.00275
-0.47 | -6.35e-05 | -0.00052 | -0.001015
-0.46 | 9.35e-05 | 5e-06 | 0.000315
-0.45 | 0.000336 | 0.001185 | 0.004075
-0.44 | 0.0006435 | 0.002405 | 0.00791
-0.43 | 0.0010365 | 0.00371 | 0.013445
-0.42 | 0.0016065 | 0.005735 | 0.021195
-0.41 | 0.002402 | 0.00862 | 0.03081
-0.4 | 0.0034205 | 0.012605 | 0.04635
-0.39 | 0.0048385 | 0.01793 | 0.067365
-0.38 | 0.0067805 | 0.025205 | 0.09427
-0.37 | 0.0093645 | 0.035595 | 0.13644
-0.36 | 0.0145745 | 0.049255 | 0.188985
-0.35 | 0.0202235 | 0.068635 | 0.2628
-0.34 | 0.02609 | 0.09561 | 0.36905
-0.33 | 0.03566 | 0.13945 | 0.51435
-0.32 | 0.04866 | 0.18823 | 0.71075
-0.31 | 0.06749 | 0.2535 | 0.99185
-0.3 | 0.092695 | 0.3523 | 1.3544
-0.29 | 0.126615 | 0.4752 | 1.8558
-0.28 | 0.189325 | 0.65755 | 2.5565
-0.27 | 0.257875 | 0.91325 | 3.4445
-0.26 | 0.33295 | 1.2335 | 4.7565
-0.25 | 0.45355 | 1.7054 | 6.37
-0.24 | 0.6181 | 2.3149 | 8.5365
-0.23 | 0.83975 | 3.0625 | 11.7875
-0.22 | 1.13155 | 4.1225 | 15.6435
-0.21 | 1.61355 | 5.562 | 20.778
-0.2 | 2.1867 | 7.4395 | 27.885
-0.19 | 2.8795 | 10.012 | 36.155
-0.18 | 3.834 | 13.468 | 47.86
-0.17 | 5.138 | 17.5885 | 62.49
-0.16 | 6.8265 | 22.96 | 78.825
-0.15 | 9.1785 | 30.775 | 100.935
-0.14 | 12.146 | 39.64 | 128.69
-0.13 | 16.056 | 50.84 | 158.86
-0.12 | 21.2 | 66.045 | 191.8
-0.11 | 27.52 | 83.705 | 231.4
-0.1 | 36.175 | 105.45 | 275.65
-0.09 | 46.11 | 130.855 | 322.05
-0.08 | 58.575 | 160.81 | 370.25
-0.07 | 74.16 | 197.2 | 419.8
-0.06 | 92.975 | 238.6 | 470.65
-0.05 | 113.12 | 278.45 | 528.55
-0.04 | 137.66 | 325.85 | 582.5
-0.03 | 167.8 | 379.3 | 630.6
-0.02 | 197.95 | 429.75 | 685.5
-0.01 | 232.65 | 483.2 | 741.8
0 | 267.25 | 538.55 | 783
0.01 | 300.45 | 588.7 | 818
0.02 | 338.55 | 637.3 | 870.5
0.03 | 372.4 | 687.6 | 915
0.04 | 401.4 | 734.05 | 943.5
0.05 | 432.15 | 780.5 | 977
0.06 | 459.75 | 822.5 | 1017
0.07 | 480.3 | 863 | 1046
0.08 | 497.55 | 896 | 1064
0.09 | 509.7 | 928 | 1086
0.1 | 512 | 964.5 | 1115.5
0.11 | 519.95 | 988.5 | 1143.5
0.12 | 521 | 1018 | 1159
0.13 | 513 | 1044.5 | 1172
0.14 | 507 | 1055.5 | 1173
0.15 | 497 | 1079 | 1191.5
0.16 | 486 | 1091.5 | 1211
0.17 | 468.5 | 1102 | 1207.5
0.18 | 446.5 | 1119.5 | 1215.5
0.19 | 429 | 1127 | 1217
0.2 | 409.5 | 1138.5 | 1231.5
0.21 | 390 | 1143.5 | 1238
0.22 | 373 | 1146 | 1224.5
0.23 | 353.5 | 1148 | 1218.5
0.24 | 333.5 | 1156 | 1229
0.25 | 316.5 | 1153.5 | 1228
0.26 | 293 | 1147.5 | 1213.5
0.27 | 270 | 1154 | 1218.5
0.28 | 260 | 1145.5 | 1200
0.29 | 245 | 1143 | 1197.5
0.3 | 239.5 | 1133.5 | 1200.5
0.31 | 218 | 1119.5 | 1174.5
0.32 | 190.5 | 1119.5 | 1167
0.33 | 189 | 1106 | 1157.5
0.34 | 181.5 | 1083 | 1140
0.35 | 172 | 1067 | 1130
0.36 | 155.5 | 1063 | 1116.5
0.37 | 138 | 1049.5 | 1093.5
0.38 | 137 | 1021 | 1078.5
0.39 | 142.5 | 997 | 1064
0.4 | 124 | 983 | 1042
0.41 | 105.5 | 970.5 | 1033
0.42 | 105.5 | 944.5 | 1005
0.43 | 98 | 914.5 | 978.5
0.44 | 110 | 886 | 967
0.45 | 96 | 864.5 | 936
0.46 | 72 | 838 | 909
0.47 | 81 | 803.5 | 900
0.48 | 76.5 | 777.5 | 880
0.49 | 77 | 749 | 840
0.5 | 85 | 734 | 820