## IDS-VDS Characteristic (mA-mm)
VGS (V) | VDS = 0.100 V | VDS = 0.500 V | VDS = 0.900 V
-0.75 | 0.00031436 | 0.0012654 | 0.0041271
-0.74 | 0.00030107 | 0.0012175 | 0.0039992
-0.73 | 0.00028603 | 0.0011721 | 0.0039044
-0.72 | 0.00027297 | 0.0011374 | 0.003771
-0.71 | 0.00026202 | 0.001091 | 0.0036472
-0.7 | 0.00025122 | 0.001054 | 0.0035372
-0.69 | 0.00024014 | 0.0010156 | 0.0034447
-0.68 | 0.00022821 | 0.0009794 | 0.0033352
-0.67 | 0.000217 | 0.0009456 | 0.0032384
-0.66 | 0.00020721 | 0.0009125 | 0.0031154
-0.65 | 0.00019754 | 0.0008802 | 0.0030365
-0.64 | 0.00018854 | 0.0008476 | 0.0029416
-0.63 | 0.00018074 | 0.0008184 | 0.0028523
-0.62 | 0.0001718 | 0.0007884 | 0.0027795
-0.61 | 0.0001658 | 0.000763 | 0.0026817
-0.6 | 0.00015862 | 0.0007361 | 0.0026001
-0.59 | 0.00015148 | 0.0007092 | 0.0025165
-0.58 | 0.00014613 | 0.0006821 | 0.00244
-0.57 | 0.00013872 | 0.0006584 | 0.0023738
-0.56 | 0.00013283 | 0.0006337 | 0.0022871
-0.55 | 0.00012702 | 0.0006148 | 0.0022236
-0.54 | 0.00012094 | 0.0005946 | 0.0021628
-0.53 | 0.00011667 | 0.0005751 | 0.0020998
-0.52 | 0.00011142 | 0.0005622 | 0.0020555
-0.51 | 0.00010759 | 0.0005443 | 0.0020081
-0.5 | 0.00010395 | 0.0005289 | 0.0019579
-0.49 | 0.00010181 | 0.0005211 | 0.0019181
-0.48 | 9.943e-05 | 0.0005128 | 0.0018875
-0.47 | 9.808e-05 | 0.0005034 | 0.0018971
-0.46 | 9.938e-05 | 0.0005103 | 0.0018999
-0.45 | 0.00010205 | 0.0005181 | 0.001939
-0.44 | 0.00010813 | 0.0005406 | 0.0020159
-0.43 | 0.00011757 | 0.0005769 | 0.002156
-0.42 | 0.00013187 | 0.0006332 | 0.0023523
-0.41 | 0.00015328 | 0.0007127 | 0.0026422
-0.4 | 0.00018386 | 0.0008299 | 0.0030773
-0.39 | 0.00022786 | 0.0009959 | 0.00369
-0.38 | 0.0002894 | 0.0012329 | 0.0045781
-0.37 | 0.00037524 | 0.0015599 | 0.005888
-0.36 | 0.00049093 | 0.0020181 | 0.007594
-0.35 | 0.0006912 | 0.0026566 | 0.01004
-0.34 | 0.0009278 | 0.0035343 | 0.013455
-0.33 | 0.0012502 | 0.004754 | 0.018228
-0.32 | 0.0016881 | 0.006612 | 0.024682
-0.31 | 0.0023011 | 0.008914 | 0.033878
-0.3 | 0.0031362 | 0.012114 | 0.046409
-0.29 | 0.0042825 | 0.016551 | 0.06358
-0.28 | 0.005894 | 0.022544 | 0.08671
-0.27 | 0.008067 | 0.030953 | 0.11913
-0.26 | 0.010973 | 0.042223 | 0.1623
-0.25 | 0.014962 | 0.05794 | 0.21923
-0.24 | 0.020354 | 0.07822 | 0.29948
-0.23 | 0.027738 | 0.10648 | 0.40531
-0.22 | 0.037653 | 0.14432 | 0.54866
-0.21 | 0.051 | 0.19493 | 0.741
-0.2 | 0.07166 | 0.26292 | 0.9928
-0.19 | 0.09669 | 0.35293 | 1.3194
-0.18 | 0.13091 | 0.47626 | 1.7707
-0.17 | 0.176 | 0.6387 | 2.3391
-0.16 | 0.23604 | 0.8521 | 3.059
-0.15 | 0.31675 | 1.1288 | 3.995
-0.14 | 0.42429 | 1.5011 | 5.1759
-0.13 | 0.5657 | 1.9648 | 6.68
-0.12 | 0.7578 | 2.5658 | 8.458
-0.11 | 1.005 | 3.3387 | 10.637
-0.1 | 1.3224 | 4.3125 | 13.198
-0.09 | 1.7426 | 5.5436 | 16.25
-0.08 | 2.2713 | 7.021 | 19.788
-0.07 | 2.9389 | 8.879 | 23.791
-0.06 | 3.786 | 11.09 | 28.274
-0.05 | 4.8259 | 13.772 | 33.466
-0.04 | 6.096 | 16.846 | 39.054
-0.03 | 7.645 | 20.382 | 45.163
-0.02 | 9.482 | 24.507 | 51.815
-0.01 | 11.632 | 29.12 | 59.05
0 | 14.164 | 34.345 | 66.69
0.01 | 17.012 | 39.941 | 74.88
0.02 | 20.201 | 46.101 | 83.31
0.03 | 23.808 | 52.934 | 92.32
0.04 | 27.683 | 59.99 | 101.72
0.05 | 31.893 | 67.56 | 111.28
0.06 | 36.348 | 75.62 | 121.3
0.07 | 41.061 | 84.21 | 131.74
0.08 | 45.96 | 92.91 | 142.33
0.09 | 51.004 | 102.2 | 153.04
0.1 | 56.146 | 111.62 | 164.09
0.11 | 61.18 | 121.38 | 175.37
0.12 | 66.48 | 131.48 | 186.94
0.13 | 71.65 | 141.78 | 198.59
0.14 | 76.74 | 152.18 | 210.19
0.15 | 81.78 | 162.89 | 222.07
0.16 | 86.69 | 173.89 | 234.24
0.17 | 91.41 | 184.72 | 246.18
0.18 | 95.97 | 195.89 | 258.45
0.19 | 100.36 | 207.12 | 270.48
0.2 | 104.66 | 218.47 | 282.81
0.21 | 108.63 | 230.01 | 295.16
0.22 | 112.32 | 241.4 | 307.54
0.23 | 116.03 | 252.87 | 319.7
0.24 | 119.35 | 264.41 | 331.99
0.25 | 122.75 | 276.03 | 344.39
0.26 | 125.62 | 287.59 | 356.52
0.27 | 128.5 | 299.02 | 368.69
0.28 | 131.1 | 310.48 | 380.7
0.29 | 133.69 | 321.94 | 392.71
0.3 | 136.13 | 333.42 | 404.75
0.31 | 138.35 | 344.54 | 416.64
0.32 | 140.43 | 355.78 | 428.47
0.33 | 142.32 | 366.99 | 439.94
0.34 | 144.28 | 377.87 | 451.52
0.35 | 145.97 | 388.75 | 462.83
0.36 | 147.59 | 399.29 | 474.04
0.37 | 149.09 | 409.97 | 485.15
0.38 | 150.29 | 420.28 | 496.06
0.39 | 151.88 | 430.4 | 506.76
0.4 | 153.01 | 440.28 | 517.25
0.41 | 154.24 | 449.98 | 527.62
0.42 | 155.32 | 459.64 | 537.71
0.43 | 156.33 | 468.88 | 547.77
0.44 | 157.39 | 477.83 | 557.46
0.45 | 158.35 | 486.53 | 567
0.46 | 159.16 | 495.09 | 576
0.47 | 159.91 | 503.34 | 585
0.48 | 160.92 | 511.22 | 594
0.49 | 161.54 | 518.83 | 602.5
0.5 | 162.34 | 526.14 | 611

## Tranconductance (mS-mm)
VGS (V) | VDS = 0.100 V | VDS = 0.500 V | VDS = 0.900 V
-0.75 | -0.001329 | -0.00479 | -0.01279
-0.74 | -0.0014165 | -0.004665 | -0.011135
-0.73 | -0.001405 | -0.004005 | -0.01141
-0.72 | -0.0012005 | -0.004055 | -0.01286
-0.71 | -0.0010875 | -0.00417 | -0.01169
-0.7 | -0.001094 | -0.00377 | -0.010125
-0.69 | -0.0011505 | -0.00373 | -0.0101
-0.68 | -0.001157 | -0.0035 | -0.010315
-0.67 | -0.00105 | -0.003345 | -0.01099
-0.66 | -0.000973 | -0.00327 | -0.010095
-0.65 | -0.0009335 | -0.003245 | -0.00869
-0.64 | -0.00084 | -0.00309 | -0.00921
-0.63 | -0.000837 | -0.00296 | -0.008105
-0.62 | -0.000747 | -0.00277 | -0.00853
-0.61 | -0.000659 | -0.002615 | -0.00897
-0.6 | -0.000716 | -0.00269 | -0.00826
-0.59 | -0.0006245 | -0.0027 | -0.008005
-0.58 | -0.000638 | -0.00254 | -0.007135
-0.57 | -0.000665 | -0.00242 | -0.007645
-0.56 | -0.000585 | -0.00218 | -0.00751
-0.55 | -0.0005945 | -0.001955 | -0.006215
-0.54 | -0.0005175 | -0.001985 | -0.00619
-0.53 | -0.000476 | -0.00162 | -0.005365
-0.52 | -0.000454 | -0.00154 | -0.004585
-0.51 | -0.0003735 | -0.001665 | -0.00488
-0.5 | -0.000289 | -0.00116 | -0.0045
-0.49 | -0.000226 | -0.000805 | -0.00352
-0.48 | -0.0001865 | -0.000885 | -0.00105
-0.47 | -2.5e-06 | -0.000125 | 0.00062
-0.46 | 0.0001985 | 0.000735 | 0.002095
-0.45 | 0.0004375 | 0.001515 | 0.0058
-0.44 | 0.000776 | 0.00294 | 0.01085
-0.43 | 0.001187 | 0.00463 | 0.01682
-0.42 | 0.0017855 | 0.00679 | 0.02431
-0.41 | 0.0025995 | 0.009835 | 0.03625
-0.4 | 0.003729 | 0.01416 | 0.05239
-0.39 | 0.005277 | 0.02015 | 0.07504
-0.38 | 0.007369 | 0.0282 | 0.1099
-0.37 | 0.0100765 | 0.03926 | 0.150795
-0.36 | 0.015798 | 0.054835 | 0.2076
-0.35 | 0.0218435 | 0.07581 | 0.29305
-0.34 | 0.02795 | 0.10487 | 0.4094
-0.33 | 0.038015 | 0.153885 | 0.56135
-0.32 | 0.052545 | 0.208 | 0.7825
-0.31 | 0.072405 | 0.2751 | 1.08635
-0.3 | 0.09907 | 0.38185 | 1.4851
-0.29 | 0.13789 | 0.5215 | 2.01505
-0.28 | 0.189225 | 0.7201 | 2.7775
-0.27 | 0.25395 | 0.98395 | 3.7795
-0.26 | 0.34475 | 1.34935 | 5.005
-0.25 | 0.46905 | 1.79985 | 6.859
-0.24 | 0.6388 | 2.427 | 9.304
-0.23 | 0.86495 | 3.305 | 12.459
-0.22 | 1.1631 | 4.4225 | 16.7845
-0.21 | 1.70035 | 5.93 | 22.207
-0.2 | 2.2845 | 7.9 | 28.92
-0.19 | 2.9625 | 10.667 | 38.895
-0.18 | 3.9655 | 14.2885 | 50.985
-0.17 | 5.2565 | 18.792 | 64.415
-0.16 | 7.0375 | 24.505 | 82.795
-0.15 | 9.4125 | 32.45 | 105.845
-0.14 | 12.4475 | 41.8 | 134.25
-0.13 | 16.6755 | 53.235 | 164.105
-0.12 | 21.965 | 68.695 | 197.85
-0.11 | 28.23 | 87.335 | 237
-0.1 | 36.88 | 110.245 | 280.65
-0.09 | 47.445 | 135.425 | 329.5
-0.08 | 59.815 | 166.77 | 377.05
-0.07 | 75.735 | 203.45 | 424.3
-0.06 | 94.35 | 244.65 | 483.75
-0.05 | 115.5 | 287.8 | 539
-0.04 | 140.955 | 330.5 | 584.85
-0.03 | 169.3 | 383.05 | 638.05
-0.02 | 199.35 | 436.9 | 694.35
-0.01 | 234.1 | 491.9 | 743.75
0 | 269 | 541.05 | 791.5
0.01 | 301.85 | 587.8 | 831
0.02 | 339.8 | 649.65 | 872
0.03 | 374.1 | 694.45 | 920.5
0.04 | 404.25 | 731.3 | 948
0.05 | 433.25 | 781.5 | 979
0.06 | 458.4 | 832.5 | 1023
0.07 | 480.6 | 864.5 | 1051.5
0.08 | 497.15 | 899.5 | 1065
0.09 | 509.3 | 935.5 | 1088
0.1 | 508.8 | 959 | 1116.5
0.11 | 516.7 | 993 | 1142.5
0.12 | 523.5 | 1020 | 1161
0.13 | 513 | 1035 | 1162.5
0.14 | 506.5 | 1055.5 | 1174
0.15 | 497.5 | 1085.5 | 1202.5
0.16 | 481.5 | 1091.5 | 1205.5
0.17 | 464 | 1100 | 1210.5
0.18 | 447.5 | 1120 | 1215
0.19 | 434.5 | 1129 | 1218
0.2 | 413.5 | 1144.5 | 1234
0.21 | 383 | 1146.5 | 1236.5
0.22 | 370 | 1143 | 1227
0.23 | 351.5 | 1150.5 | 1222.5
0.24 | 336 | 1158 | 1234.5
0.25 | 313.5 | 1159 | 1226.5
0.26 | 287.5 | 1149.5 | 1215
0.27 | 274 | 1144.5 | 1209
0.28 | 259.5 | 1146 | 1201
0.29 | 251.5 | 1147 | 1202.5
0.3 | 233 | 1130 | 1196.5
0.31 | 215 | 1118 | 1186
0.32 | 198.5 | 1122.5 | 1165
0.33 | 192.5 | 1104.5 | 1152.5
0.34 | 182.5 | 1088 | 1144.5
0.35 | 165.5 | 1071 | 1126
0.36 | 156 | 1061 | 1116
0.37 | 135 | 1049.5 | 1101
0.38 | 139.5 | 1021.5 | 1080.5
0.39 | 136 | 1000 | 1059.5
0.4 | 118 | 979 | 1043
0.41 | 115.5 | 968 | 1023
0.42 | 104.5 | 945 | 1007.5
0.43 | 103.5 | 909.5 | 987.5
0.44 | 101 | 882.5 | 961.5
0.45 | 88.5 | 863 | 927
0.46 | 78 | 840.5 | 900
0.47 | 88 | 806.5 | 900
0.48 | 81.5 | 774.5 | 875
0.49 | 71 | 746 | 850
0.5 | 80 | 731 | 850