## IDS-VDS Characteristic (mA-mm)
VGS (V) | VDS = 0.100 V | VDS = 0.500 V | VDS = 0.900 V
-0.75 | 0.00031706 | 0.0012567 | 0.0040576
-0.74 | 0.00030217 | 0.0012181 | 0.0039257
-0.73 | 0.00028936 | 0.0011693 | 0.0038151
-0.72 | 0.00027667 | 0.0011288 | 0.0037348
-0.71 | 0.00026601 | 0.0010946 | 0.0036217
-0.7 | 0.00025292 | 0.0010569 | 0.0034845
-0.69 | 0.0002395 | 0.0010167 | 0.0033813
-0.68 | 0.00022994 | 0.0009805 | 0.0032761
-0.67 | 0.0002189 | 0.0009424 | 0.0031786
-0.66 | 0.00020979 | 0.0009124 | 0.003076
-0.65 | 0.00020177 | 0.0008912 | 0.0029722
-0.64 | 0.00019226 | 0.0008545 | 0.0028803
-0.63 | 0.00018217 | 0.0008234 | 0.002805
-0.62 | 0.00017514 | 0.0007927 | 0.0027219
-0.61 | 0.00016728 | 0.0007655 | 0.0026354
-0.6 | 0.00015964 | 0.0007413 | 0.0025671
-0.59 | 0.00015287 | 0.0007172 | 0.0024808
-0.58 | 0.00014567 | 0.0006916 | 0.0024047
-0.57 | 0.00013986 | 0.0006643 | 0.0023189
-0.56 | 0.00013323 | 0.0006418 | 0.002261
-0.55 | 0.00012676 | 0.0006209 | 0.0021857
-0.54 | 0.00012288 | 0.0005996 | 0.0021217
-0.53 | 0.00011727 | 0.0005782 | 0.0020771
-0.52 | 0.00011321 | 0.0005549 | 0.0020106
-0.51 | 0.00010858 | 0.0005467 | 0.0019648
-0.5 | 0.0001056 | 0.0005306 | 0.00193
-0.49 | 0.00010216 | 0.0005157 | 0.0018941
-0.48 | 0.00010114 | 0.0005121 | 0.0018734
-0.47 | 0.00010082 | 0.0005102 | 0.0018792
-0.46 | 0.00010213 | 0.0005162 | 0.001894
-0.45 | 0.00010571 | 0.000528 | 0.0019332
-0.44 | 0.00011162 | 0.0005503 | 0.0020251
-0.43 | 0.00012181 | 0.0005875 | 0.0021712
-0.42 | 0.00013711 | 0.0006487 | 0.0023736
-0.41 | 0.00015982 | 0.0007334 | 0.0026983
-0.4 | 0.00019217 | 0.0008626 | 0.0031665
-0.39 | 0.0002384 | 0.0010375 | 0.0038288
-0.38 | 0.00030359 | 0.0012884 | 0.004775
-0.37 | 0.00039212 | 0.0016389 | 0.006185
-0.36 | 0.00051663 | 0.0021173 | 0.008009
-0.35 | 0.0007224 | 0.0027877 | 0.010638
-0.34 | 0.0009703 | 0.0037221 | 0.014279
-0.33 | 0.0013075 | 0.0050021 | 0.019266
-0.32 | 0.0017699 | 0.006914 | 0.026194
-0.31 | 0.002395 | 0.009371 | 0.035826
-0.3 | 0.0032721 | 0.012737 | 0.04907
-0.29 | 0.0044625 | 0.017381 | 0.06718
-0.28 | 0.006303 | 0.023591 | 0.09155
-0.27 | 0.008581 | 0.03226 | 0.12546
-0.26 | 0.011701 | 0.044034 | 0.17105
-0.25 | 0.015911 | 0.06086 | 0.23209
-0.24 | 0.021617 | 0.0824 | 0.31466
-0.23 | 0.029307 | 0.11155 | 0.42537
-0.22 | 0.039757 | 0.15081 | 0.5759
-0.21 | 0.053741 | 0.2037 | 0.7716
-0.2 | 0.07473 | 0.27368 | 1.0348
-0.19 | 0.10105 | 0.36875 | 1.3776
-0.18 | 0.13648 | 0.4956 | 1.8327
-0.17 | 0.18312 | 0.662 | 2.424
-0.16 | 0.24618 | 0.8798 | 3.1778
-0.15 | 0.32862 | 1.1662 | 4.1497
-0.14 | 0.44069 | 1.5406 | 5.3419
-0.13 | 0.5872 | 2.0202 | 6.854
-0.12 | 0.7808 | 2.6381 | 8.694
-0.11 | 1.0327 | 3.4299 | 10.895
-0.1 | 1.3603 | 4.4321 | 13.528
-0.09 | 1.7896 | 5.6623 | 16.633
-0.08 | 2.325 | 7.188 | 20.203
-0.07 | 3.0141 | 9.055 | 24.266
-0.06 | 3.8656 | 11.324 | 28.84
-0.05 | 4.9358 | 14.032 | 33.973
-0.04 | 6.197 | 17.104 | 39.662
-0.03 | 7.781 | 20.739 | 45.923
-0.02 | 9.648 | 24.894 | 52.508
-0.01 | 11.833 | 29.591 | 59.81
0 | 14.389 | 34.814 | 67.58
0.01 | 17.264 | 40.515 | 75.63
0.02 | 20.5 | 46.698 | 84.22
0.03 | 24.111 | 53.575 | 93.18
0.04 | 28.018 | 60.63 | 102.56
0.05 | 32.232 | 68.34 | 112.26
0.06 | 36.756 | 76.42 | 122.17
0.07 | 41.46 | 84.82 | 132.61
0.08 | 46.368 | 93.77 | 143.26
0.09 | 51.457 | 102.99 | 154.02
0.1 | 56.592 | 112.36 | 165.23
0.11 | 61.69 | 122.23 | 176.36
0.12 | 67 | 132.32 | 187.97
0.13 | 72.22 | 142.62 | 199.56
0.14 | 77.25 | 153.12 | 211.4
0.15 | 82.26 | 163.75 | 223.08
0.16 | 87.19 | 174.63 | 235.18
0.17 | 91.98 | 185.69 | 247.23
0.18 | 96.52 | 196.75 | 259.37
0.19 | 100.92 | 207.97 | 271.48
0.2 | 105.07 | 219.39 | 283.63
0.21 | 109.07 | 230.72 | 296.1
0.22 | 112.84 | 242.23 | 308.33
0.23 | 116.43 | 253.71 | 320.59
0.24 | 119.85 | 265.23 | 332.86
0.25 | 123.15 | 276.96 | 345.03
0.26 | 126.24 | 288.24 | 357.32
0.27 | 128.97 | 299.78 | 369.35
0.28 | 131.57 | 311.26 | 381.44
0.29 | 134.13 | 322.6 | 393.39
0.3 | 136.47 | 334.05 | 405.27
0.31 | 138.92 | 345.23 | 417.08
0.32 | 140.8 | 356.38 | 428.79
0.33 | 142.75 | 367.47 | 440.38
0.34 | 144.58 | 378.41 | 451.73
0.35 | 146.29 | 389.07 | 463.1
0.36 | 148.03 | 399.76 | 474.25
0.37 | 149.46 | 410.29 | 485.39
0.38 | 150.79 | 420.62 | 496.25
0.39 | 152.1 | 430.78 | 506.77
0.4 | 153.58 | 440.51 | 517.27
0.41 | 154.6 | 450.27 | 527.52
0.42 | 155.71 | 459.8 | 537.71
0.43 | 156.69 | 468.98 | 547.62
0.44 | 157.65 | 478.03 | 557.22
0.45 | 158.89 | 486.67 | 566.7
0.46 | 159.52 | 495.16 | 575.7
0.47 | 160.32 | 503.29 | 584.9
0.48 | 161.12 | 511.15 | 593.4
0.49 | 161.82 | 518.68 | 602
0.5 | 162.68 | 525.98 | 610.2

## Tranconductance (mS-mm)
VGS (V) | VDS = 0.100 V | VDS = 0.500 V | VDS = 0.900 V
-0.75 | -0.001489 | -0.00386 | -0.01319
-0.74 | -0.001385 | -0.00437 | -0.012125
-0.73 | -0.001275 | -0.004465 | -0.009545
-0.72 | -0.0011675 | -0.003735 | -0.00967
-0.71 | -0.0011875 | -0.003595 | -0.012515
-0.7 | -0.0013255 | -0.003895 | -0.01202
-0.69 | -0.001149 | -0.00382 | -0.01042
-0.68 | -0.00103 | -0.003715 | -0.010135
-0.67 | -0.0010075 | -0.003405 | -0.010005
-0.66 | -0.0008565 | -0.00256 | -0.01032
-0.65 | -0.0008765 | -0.002895 | -0.009785
-0.64 | -0.00098 | -0.00339 | -0.00836
-0.63 | -0.000856 | -0.00309 | -0.00792
-0.62 | -0.0007445 | -0.002895 | -0.00848
-0.61 | -0.000775 | -0.00257 | -0.00774
-0.6 | -0.0007205 | -0.002415 | -0.00773
-0.59 | -0.0006985 | -0.002485 | -0.00812
-0.58 | -0.0006505 | -0.002645 | -0.008095
-0.57 | -0.000622 | -0.00249 | -0.007185
-0.56 | -0.000655 | -0.00217 | -0.00666
-0.55 | -0.0005175 | -0.00211 | -0.006965
-0.54 | -0.0004745 | -0.002135 | -0.00543
-0.53 | -0.0004835 | -0.002235 | -0.005555
-0.52 | -0.0004345 | -0.001575 | -0.005615
-0.51 | -0.0003805 | -0.001215 | -0.00403
-0.5 | -0.000321 | -0.00155 | -0.003535
-0.49 | -0.000223 | -0.000925 | -0.00283
-0.48 | -6.7e-05 | -0.000275 | -0.000745
-0.47 | 4.95e-05 | 0.000205 | 0.00103
-0.46 | 0.0002445 | 0.00089 | 0.0027
-0.45 | 0.0004745 | 0.001705 | 0.006555
-0.44 | 0.000805 | 0.002975 | 0.0119
-0.43 | 0.0012745 | 0.00492 | 0.017425
-0.42 | 0.0019005 | 0.007295 | 0.026355
-0.41 | 0.002753 | 0.010695 | 0.039645
-0.4 | 0.003929 | 0.015205 | 0.056525
-0.39 | 0.005571 | 0.02129 | 0.080425
-0.38 | 0.007686 | 0.03007 | 0.11781
-0.37 | 0.010652 | 0.041445 | 0.1617
-0.36 | 0.016514 | 0.05744 | 0.22265
-0.35 | 0.0226835 | 0.08024 | 0.3135
-0.34 | 0.029255 | 0.11072 | 0.4314
-0.33 | 0.03998 | 0.159595 | 0.59575
-0.32 | 0.054375 | 0.218445 | 0.828
-0.31 | 0.07511 | 0.29115 | 1.1438
-0.3 | 0.103375 | 0.4005 | 1.5677
-0.29 | 0.151545 | 0.5427 | 2.124
-0.28 | 0.205925 | 0.74395 | 2.914
-0.27 | 0.2699 | 1.02215 | 3.975
-0.26 | 0.3665 | 1.43 | 5.3315
-0.25 | 0.4958 | 1.9183 | 7.1805
-0.24 | 0.6698 | 2.5345 | 9.664
-0.23 | 0.907 | 3.4205 | 13.062
-0.22 | 1.2217 | 4.6075 | 17.3115
-0.21 | 1.74865 | 6.1435 | 22.945
-0.2 | 2.36545 | 8.2525 | 30.3
-0.19 | 3.0875 | 11.096 | 39.895
-0.18 | 4.1035 | 14.6625 | 52.32
-0.17 | 5.485 | 19.21 | 67.255
-0.16 | 7.275 | 25.21 | 86.285
-0.15 | 9.7255 | 33.04 | 108.205
-0.14 | 12.929 | 42.7 | 135.215
-0.13 | 17.0055 | 54.875 | 167.605
-0.12 | 22.275 | 70.485 | 202.05
-0.11 | 28.975 | 89.7 | 241.7
-0.1 | 37.845 | 111.62 | 286.9
-0.09 | 48.235 | 137.795 | 333.75
-0.08 | 61.225 | 169.635 | 381.65
-0.07 | 77.03 | 206.8 | 431.85
-0.06 | 96.085 | 248.85 | 485.35
-0.05 | 116.57 | 289 | 541.1
-0.04 | 142.26 | 335.35 | 597.5
-0.03 | 172.55 | 389.5 | 642.3
-0.02 | 202.6 | 442.6 | 694.35
-0.01 | 237.05 | 496 | 753.6
0 | 271.55 | 546.2 | 791
0.01 | 305.55 | 594.2 | 832
0.02 | 342.35 | 653 | 877.5
0.03 | 375.9 | 696.6 | 917
0.04 | 406.05 | 738.25 | 954
0.05 | 436.9 | 789.5 | 980.5
0.06 | 461.4 | 824 | 1017.5
0.07 | 480.6 | 867.5 | 1054.5
0.08 | 499.85 | 908.5 | 1070.5
0.09 | 511.2 | 929.5 | 1098.5
0.1 | 511.65 | 962 | 1117
0.11 | 520.4 | 998 | 1137
0.12 | 526.5 | 1019.5 | 1160
0.13 | 512.5 | 1040 | 1171.5
0.14 | 502 | 1056.5 | 1176
0.15 | 497 | 1075.5 | 1189
0.16 | 486 | 1097 | 1207.5
0.17 | 466.5 | 1106 | 1209.5
0.18 | 447 | 1114 | 1212.5
0.19 | 427.5 | 1132 | 1213
0.2 | 407.5 | 1137.5 | 1231
0.21 | 388.5 | 1142 | 1235
0.22 | 368 | 1149.5 | 1224.5
0.23 | 350.5 | 1150 | 1226.5
0.24 | 336 | 1162.5 | 1222
0.25 | 319.5 | 1150.5 | 1223
0.26 | 291 | 1141 | 1216
0.27 | 266.5 | 1151 | 1206
0.28 | 258 | 1141 | 1202
0.29 | 245 | 1139.5 | 1191.5
0.3 | 239.5 | 1131.5 | 1184.5
0.31 | 216.5 | 1116.5 | 1176
0.32 | 191.5 | 1112 | 1165
0.33 | 189 | 1101.5 | 1147
0.34 | 177 | 1080 | 1136
0.35 | 172.5 | 1067.5 | 1126
0.36 | 158.5 | 1061 | 1114.5
0.37 | 138 | 1043 | 1100
0.38 | 132 | 1024.5 | 1069
0.39 | 139.5 | 994.5 | 1051
0.4 | 125 | 974.5 | 1037.5
0.41 | 106.5 | 964.5 | 1022
0.42 | 104.5 | 935.5 | 1005
0.43 | 97 | 911.5 | 975.5
0.44 | 110 | 884.5 | 954
0.45 | 93.5 | 856.5 | 924
0.46 | 71.5 | 831 | 910
0.47 | 80 | 799.5 | 885
0.48 | 75 | 769.5 | 855
0.49 | 78 | 741.5 | 840
0.5 | 86 | 730 | 820