## IDS-VDS Characteristic (mA-mm)
VGS (V) | VDS = 0.100 V | VDS = 0.500 V | VDS = 0.900 V
-0.75 | 0.00032638 | 0.0012625 | 0.0040416
-0.74 | 0.00031134 | 0.0012288 | 0.0039495
-0.73 | 0.00029849 | 0.00118 | 0.0037895
-0.72 | 0.00028627 | 0.0011441 | 0.0036861
-0.71 | 0.00027359 | 0.0010932 | 0.0035888
-0.7 | 0.00026155 | 0.0010583 | 0.0034664
-0.69 | 0.00025008 | 0.001032 | 0.0033808
-0.68 | 0.00024008 | 0.0009971 | 0.0032989
-0.67 | 0.00022902 | 0.0009564 | 0.0031799
-0.66 | 0.00021977 | 0.0009215 | 0.0030829
-0.65 | 0.00020999 | 0.0008958 | 0.0029977
-0.64 | 0.0002016 | 0.0008622 | 0.0029052
-0.63 | 0.00019251 | 0.0008361 | 0.0028068
-0.62 | 0.00018362 | 0.0008003 | 0.0027194
-0.61 | 0.00017519 | 0.0007751 | 0.0026404
-0.6 | 0.00016768 | 0.0007554 | 0.002575
-0.59 | 0.00016089 | 0.0007245 | 0.0024944
-0.58 | 0.00015353 | 0.0006995 | 0.0024214
-0.57 | 0.00014728 | 0.0006759 | 0.0023522
-0.56 | 0.00014002 | 0.0006559 | 0.0022718
-0.55 | 0.00013488 | 0.0006337 | 0.0022028
-0.54 | 0.00012909 | 0.0006087 | 0.0021365
-0.53 | 0.0001235 | 0.0005862 | 0.0020757
-0.52 | 0.00011775 | 0.000568 | 0.0020296
-0.51 | 0.00011388 | 0.0005531 | 0.00198
-0.5 | 0.00011107 | 0.0005444 | 0.0019366
-0.49 | 0.0001077 | 0.0005303 | 0.001898
-0.48 | 0.00010573 | 0.0005248 | 0.0018806
-0.47 | 0.00010479 | 0.0005219 | 0.001879
-0.46 | 0.00010673 | 0.0005263 | 0.0019126
-0.45 | 0.00010947 | 0.000538 | 0.0019606
-0.44 | 0.00011584 | 0.000563 | 0.0020465
-0.43 | 0.00012628 | 0.0006026 | 0.0022026
-0.42 | 0.00014176 | 0.0006631 | 0.0024306
-0.41 | 0.00016508 | 0.0007501 | 0.0027567
-0.4 | 0.00019793 | 0.0008787 | 0.0032361
-0.39 | 0.00024537 | 0.0010611 | 0.0039319
-0.38 | 0.00030993 | 0.0013188 | 0.0049156
-0.37 | 0.00040046 | 0.0016744 | 0.006348
-0.36 | 0.0005261 | 0.0021742 | 0.008242
-0.35 | 0.0007378 | 0.0028553 | 0.010941
-0.34 | 0.0009865 | 0.0038127 | 0.014617
-0.33 | 0.0013312 | 0.0051112 | 0.01984
-0.32 | 0.0018008 | 0.007096 | 0.027059
-0.31 | 0.0024427 | 0.009549 | 0.0369
-0.3 | 0.0033192 | 0.013025 | 0.050531
-0.29 | 0.0045219 | 0.017732 | 0.06932
-0.28 | 0.006379 | 0.024199 | 0.09464
-0.27 | 0.008718 | 0.033105 | 0.12881
-0.26 | 0.01183 | 0.04511 | 0.17578
-0.25 | 0.016068 | 0.06239 | 0.23938
-0.24 | 0.021825 | 0.08391 | 0.32369
-0.23 | 0.029653 | 0.11406 | 0.43949
-0.22 | 0.040238 | 0.15468 | 0.5921
-0.21 | 0.054492 | 0.20808 | 0.794
-0.2 | 0.07589 | 0.28114 | 1.0678
-0.19 | 0.10195 | 0.37618 | 1.4208
-0.18 | 0.13801 | 0.50637 | 1.8952
-0.17 | 0.18554 | 0.6755 | 2.4971
-0.16 | 0.24886 | 0.8994 | 3.2587
-0.15 | 0.33338 | 1.1916 | 4.2475
-0.14 | 0.44583 | 1.5745 | 5.4782
-0.13 | 0.5981 | 2.0641 | 7.031
-0.12 | 0.7916 | 2.6916 | 8.913
-0.11 | 1.0475 | 3.4962 | 11.137
-0.1 | 1.3787 | 4.5135 | 13.851
-0.09 | 1.811 | 5.786 | 16.997
-0.08 | 2.3512 | 7.316 | 20.56
-0.07 | 3.0437 | 9.229 | 24.701
-0.06 | 3.9053 | 11.488 | 29.342
-0.05 | 4.982 | 14.199 | 34.523
-0.04 | 6.272 | 17.38 | 40.244
-0.03 | 7.838 | 21.001 | 46.338
-0.02 | 9.716 | 25.163 | 53.118
-0.01 | 11.907 | 29.875 | 60.49
0 | 14.468 | 35.149 | 68.34
0.01 | 17.344 | 40.879 | 76.44
0.02 | 20.563 | 47.082 | 84.94
0.03 | 24.166 | 53.828 | 93.97
0.04 | 28.072 | 61.11 | 103.34
0.05 | 32.308 | 68.75 | 113.14
0.06 | 36.754 | 76.84 | 123.17
0.07 | 41.545 | 85.38 | 133.66
0.08 | 46.438 | 94.21 | 144.1
0.09 | 51.458 | 103.51 | 155.13
0.1 | 56.618 | 112.93 | 166.21
0.11 | 61.75 | 122.74 | 177.44
0.12 | 66.96 | 132.92 | 189.01
0.13 | 72.17 | 143.19 | 200.58
0.14 | 77.26 | 153.6 | 212.34
0.15 | 82.34 | 164.41 | 224.32
0.16 | 87.25 | 175.33 | 236.35
0.17 | 92.02 | 186.33 | 248.24
0.18 | 96.53 | 197.55 | 260.47
0.19 | 100.83 | 208.57 | 272.65
0.2 | 105.09 | 220.04 | 284.93
0.21 | 109.1 | 231.57 | 297.4
0.22 | 113 | 243.01 | 309.52
0.23 | 116.59 | 254.56 | 321.84
0.24 | 119.93 | 265.98 | 334.13
0.25 | 123.13 | 277.6 | 346.38
0.26 | 126.13 | 289.12 | 358.58
0.27 | 129.18 | 300.72 | 370.62
0.28 | 131.8 | 311.98 | 382.7
0.29 | 134.31 | 323.44 | 394.67
0.3 | 136.67 | 334.88 | 406.74
0.31 | 138.77 | 346.11 | 418.45
0.32 | 141.02 | 357.31 | 430.18
0.33 | 142.96 | 368.27 | 441.9
0.34 | 144.78 | 379.27 | 453.29
0.35 | 146.43 | 390.1 | 464.69
0.36 | 148.09 | 400.69 | 475.7
0.37 | 149.64 | 411.4 | 486.86
0.38 | 151.1 | 421.49 | 497.74
0.39 | 152.44 | 431.72 | 508.36
0.4 | 153.48 | 441.53 | 518.89
0.41 | 154.93 | 451.3 | 529.03
0.42 | 155.92 | 460.73 | 539.28
0.43 | 156.99 | 469.99 | 549.17
0.44 | 157.93 | 478.97 | 558.84
0.45 | 158.71 | 487.67 | 568.21
0.46 | 159.8 | 496.2 | 577.3
0.47 | 160.56 | 504.28 | 586.2
0.48 | 161.42 | 512.17 | 595
0.49 | 162.04 | 519.7 | 603.6
0.5 | 162.89 | 527.05 | 611.8

## Tranconductance (mS-mm)
VGS (V) | VDS = 0.100 V | VDS = 0.500 V | VDS = 0.900 V
-0.75 | -0.001504 | -0.00337 | -0.00921
-0.74 | -0.0013945 | -0.004125 | -0.012605
-0.73 | -0.0012535 | -0.004235 | -0.01317
-0.72 | -0.001245 | -0.00434 | -0.010035
-0.71 | -0.001236 | -0.00429 | -0.010985
-0.7 | -0.0011755 | -0.00306 | -0.0104
-0.69 | -0.0010735 | -0.00306 | -0.008375
-0.68 | -0.001053 | -0.00378 | -0.010045
-0.67 | -0.0010155 | -0.00378 | -0.0108
-0.66 | -0.0009515 | -0.00303 | -0.00911
-0.65 | -0.0009085 | -0.002965 | -0.008885
-0.64 | -0.000874 | -0.002985 | -0.009545
-0.63 | -0.000899 | -0.003095 | -0.00929
-0.62 | -0.000866 | -0.00305 | -0.00832
-0.61 | -0.000797 | -0.002245 | -0.00722
-0.6 | -0.000715 | -0.00253 | -0.0073
-0.59 | -0.0007075 | -0.002795 | -0.00768
-0.58 | -0.0006805 | -0.00243 | -0.00711
-0.57 | -0.0006755 | -0.00218 | -0.00748
-0.56 | -0.00062 | -0.00211 | -0.00747
-0.55 | -0.0005465 | -0.00236 | -0.006765
-0.54 | -0.000569 | -0.002375 | -0.006355
-0.53 | -0.000567 | -0.002035 | -0.005345
-0.52 | -0.000481 | -0.001655 | -0.004785
-0.51 | -0.000334 | -0.00118 | -0.00465
-0.5 | -0.000309 | -0.00114 | -0.0041
-0.49 | -0.000267 | -0.00098 | -0.0028
-0.48 | -0.0001455 | -0.00042 | -0.00095
-0.47 | 5e-05 | 7.5e-05 | 0.0016
-0.46 | 0.000234 | 0.000805 | 0.00408
-0.45 | 0.0004555 | 0.001835 | 0.006695
-0.44 | 0.0008405 | 0.00323 | 0.0121
-0.43 | 0.001296 | 0.005005 | 0.019205
-0.42 | 0.00194 | 0.007375 | 0.027705
-0.41 | 0.0028085 | 0.01078 | 0.040275
-0.4 | 0.0040145 | 0.01555 | 0.05876
-0.39 | 0.0056 | 0.022005 | 0.083975
-0.38 | 0.0077545 | 0.030665 | 0.120805
-0.37 | 0.0108085 | 0.04277 | 0.16632
-0.36 | 0.016867 | 0.059045 | 0.22965
-0.35 | 0.02302 | 0.081925 | 0.31875
-0.34 | 0.02967 | 0.112795 | 0.44495
-0.33 | 0.040715 | 0.164165 | 0.6221
-0.32 | 0.055575 | 0.22189 | 0.853
-0.31 | 0.07592 | 0.29645 | 1.1736
-0.3 | 0.10396 | 0.40915 | 1.621
-0.29 | 0.15299 | 0.5587 | 2.20545
-0.28 | 0.209805 | 0.76865 | 2.9745
-0.27 | 0.27255 | 1.04555 | 4.057
-0.26 | 0.3675 | 1.46425 | 5.5285
-0.25 | 0.49975 | 1.94 | 7.3955
-0.24 | 0.67925 | 2.5835 | 10.0055
-0.23 | 0.92065 | 3.5385 | 13.4205
-0.22 | 1.24195 | 4.701 | 17.7255
-0.21 | 1.7826 | 6.323 | 23.785
-0.2 | 2.3729 | 8.405 | 31.34
-0.19 | 3.106 | 11.2615 | 41.37
-0.18 | 4.1795 | 14.966 | 53.815
-0.17 | 5.5425 | 19.6515 | 68.175
-0.16 | 7.392 | 25.805 | 87.52
-0.15 | 9.8485 | 33.755 | 110.975
-0.14 | 13.236 | 43.625 | 139.175
-0.13 | 17.2885 | 55.855 | 171.74
-0.12 | 22.47 | 71.605 | 205.3
-0.11 | 29.355 | 91.095 | 246.9
-0.1 | 38.175 | 114.49 | 293
-0.09 | 48.625 | 140.125 | 335.45
-0.08 | 61.635 | 172.15 | 385.2
-0.07 | 77.705 | 208.6 | 439.1
-0.06 | 96.915 | 248.5 | 491.1
-0.05 | 118.335 | 294.6 | 545.1
-0.04 | 142.8 | 340.1 | 590.75
-0.03 | 172.2 | 389.15 | 643.7
-0.02 | 203.45 | 443.7 | 707.6
-0.01 | 237.6 | 499.3 | 761.1
0 | 271.85 | 550.2 | 797.5
0.01 | 304.75 | 596.65 | 830
0.02 | 341.1 | 647.45 | 876.5
0.03 | 375.45 | 701.4 | 920
0.04 | 407.1 | 746.1 | 958.5
0.05 | 434.1 | 786.5 | 991.5
0.06 | 461.85 | 831.5 | 1026
0.07 | 484.2 | 868.5 | 1046.5
0.08 | 495.65 | 906.5 | 1073.5
0.09 | 509 | 936 | 1105.5
0.1 | 514.6 | 961.5 | 1115.5
0.11 | 517.1 | 999.5 | 1140
0.12 | 521 | 1022.5 | 1157
0.13 | 515 | 1034 | 1166.5
0.14 | 508.5 | 1061 | 1187
0.15 | 499.5 | 1086.5 | 1200.5
0.16 | 484 | 1096 | 1196
0.17 | 464 | 1111 | 1206
0.18 | 440.5 | 1112 | 1220.5
0.19 | 428 | 1124.5 | 1223
0.2 | 413.5 | 1150 | 1237.5
0.21 | 395.5 | 1148.5 | 1229.5
0.22 | 374.5 | 1149.5 | 1222
0.23 | 346.5 | 1148.5 | 1230.5
0.24 | 327 | 1152 | 1227
0.25 | 310 | 1157 | 1222.5
0.26 | 302.5 | 1156 | 1212
0.27 | 283.5 | 1143 | 1206
0.28 | 256.5 | 1136 | 1202.5
0.29 | 243.5 | 1145 | 1202
0.3 | 223 | 1133.5 | 1189
0.31 | 217.5 | 1121.5 | 1172
0.32 | 209.5 | 1108 | 1172.5
0.33 | 188 | 1098 | 1155.5
0.34 | 173.5 | 1091.5 | 1139.5
0.35 | 165.5 | 1071 | 1120.5
0.36 | 160.5 | 1065 | 1108.5
0.37 | 150.5 | 1040 | 1102
0.38 | 140 | 1016 | 1075
0.39 | 119 | 1002 | 1057.5
0.4 | 124.5 | 979 | 1033.5
0.41 | 122 | 960 | 1019.5
0.42 | 103 | 934.5 | 1007
0.43 | 100.5 | 912 | 978
0.44 | 86 | 884 | 952
0.45 | 93.5 | 861.5 | 923
0.46 | 92.5 | 830.5 | 899.5
0.47 | 81 | 798.5 | 885
0.48 | 74 | 771 | 870
0.49 | 73.5 | 744 | 840
0.5 | 85 | 735 | 820