## IDS-VDS Characteristic (mA-mm)
VGS (V) | VDS = 0.100 V | VDS = 0.500 V | VDS = 0.900 V
-0.75 | 0.00032661 | 0.0012875 | 0.0041592
-0.74 | 0.00031237 | 0.0012391 | 0.0040334
-0.73 | 0.00029892 | 0.0011933 | 0.003928
-0.72 | 0.0002865 | 0.0011629 | 0.0038233
-0.71 | 0.00027198 | 0.0011156 | 0.0037055
-0.7 | 0.00026021 | 0.001081 | 0.0035988
-0.69 | 0.00024847 | 0.0010364 | 0.0034664
-0.68 | 0.00023721 | 0.0010082 | 0.0033666
-0.67 | 0.00022703 | 0.0009767 | 0.0032616
-0.66 | 0.00021622 | 0.0009437 | 0.0031673
-0.65 | 0.00020995 | 0.0009059 | 0.0030766
-0.64 | 0.00019936 | 0.0008739 | 0.002986
-0.63 | 0.00019052 | 0.000846 | 0.0028834
-0.62 | 0.00018137 | 0.0008063 | 0.0027917
-0.61 | 0.00017349 | 0.0007842 | 0.0027001
-0.6 | 0.00016576 | 0.0007529 | 0.0026221
-0.59 | 0.00015822 | 0.0007295 | 0.002546
-0.58 | 0.00015031 | 0.0007037 | 0.002479
-0.57 | 0.00014432 | 0.0006806 | 0.0024087
-0.56 | 0.00013631 | 0.0006573 | 0.0023191
-0.55 | 0.00013181 | 0.0006357 | 0.0022598
-0.54 | 0.00012526 | 0.000617 | 0.0021892
-0.53 | 0.00012062 | 0.0005923 | 0.0021212
-0.52 | 0.00011617 | 0.0005725 | 0.0020671
-0.51 | 0.00011194 | 0.0005561 | 0.0020245
-0.5 | 0.00010779 | 0.000541 | 0.0019848
-0.49 | 0.00010497 | 0.0005296 | 0.0019584
-0.48 | 0.00010319 | 0.000523 | 0.0019387
-0.47 | 0.00010351 | 0.00052 | 0.0019473
-0.46 | 0.00010506 | 0.0005301 | 0.0019644
-0.45 | 0.00010853 | 0.0005416 | 0.0020097
-0.44 | 0.00011414 | 0.0005633 | 0.0020948
-0.43 | 0.00012465 | 0.0006058 | 0.0022538
-0.42 | 0.00014097 | 0.0006666 | 0.0024794
-0.41 | 0.00016412 | 0.0007562 | 0.0028161
-0.4 | 0.00019821 | 0.0008871 | 0.0033077
-0.39 | 0.00024637 | 0.0010758 | 0.0040194
-0.38 | 0.00031272 | 0.0013343 | 0.0050146
-0.37 | 0.00040513 | 0.0016939 | 0.006463
-0.36 | 0.00053256 | 0.0022027 | 0.00841
-0.35 | 0.0007468 | 0.0028951 | 0.011136
-0.34 | 0.0010054 | 0.0038778 | 0.014944
-0.33 | 0.0013558 | 0.0052023 | 0.020263
-0.32 | 0.0018272 | 0.007208 | 0.0277
-0.31 | 0.0024824 | 0.009746 | 0.037521
-0.3 | 0.0033813 | 0.013302 | 0.051562
-0.29 | 0.0046169 | 0.018144 | 0.07083
-0.28 | 0.006528 | 0.024744 | 0.09648
-0.27 | 0.008898 | 0.033796 | 0.13197
-0.26 | 0.012098 | 0.045823 | 0.17984
-0.25 | 0.016498 | 0.06365 | 0.24463
-0.24 | 0.022342 | 0.08591 | 0.33258
-0.23 | 0.030401 | 0.11673 | 0.44819
-0.22 | 0.041169 | 0.15736 | 0.6061
-0.21 | 0.055682 | 0.21262 | 0.8153
-0.2 | 0.07772 | 0.28626 | 1.0881
-0.19 | 0.10462 | 0.38336 | 1.4555
-0.18 | 0.14134 | 0.51661 | 1.934
-0.17 | 0.18942 | 0.6882 | 2.5511
-0.16 | 0.25373 | 0.9176 | 3.3277
-0.15 | 0.33947 | 1.211 | 4.3265
-0.14 | 0.45386 | 1.6 | 5.5884
-0.13 | 0.6073 | 2.1021 | 7.164
-0.12 | 0.8063 | 2.7411 | 9.054
-0.11 | 1.0649 | 3.5524 | 11.34
-0.1 | 1.3998 | 4.5796 | 14.049
-0.09 | 1.8427 | 5.878 | 17.292
-0.08 | 2.3958 | 7.451 | 20.873
-0.07 | 3.0925 | 9.374 | 25.09
-0.06 | 3.9709 | 11.647 | 29.776
-0.05 | 5.0538 | 14.392 | 34.994
-0.04 | 6.363 | 17.616 | 40.769
-0.03 | 7.941 | 21.269 | 46.958
-0.02 | 9.827 | 25.512 | 53.743
-0.01 | 12.052 | 30.236 | 61.07
0 | 14.637 | 35.528 | 68.98
0.01 | 17.548 | 41.308 | 77.12
0.02 | 20.785 | 47.584 | 85.65
0.03 | 24.448 | 54.299 | 94.73
0.04 | 28.347 | 61.63 | 104.15
0.05 | 32.603 | 69.22 | 113.86
0.06 | 37.107 | 77.4 | 123.94
0.07 | 41.856 | 85.97 | 134.31
0.08 | 46.791 | 94.85 | 144.97
0.09 | 51.829 | 104.12 | 155.88
0.1 | 56.98 | 113.56 | 166.9
0.11 | 62.09 | 123.43 | 178.36
0.12 | 67.38 | 133.61 | 189.76
0.13 | 72.57 | 143.9 | 201.5
0.14 | 77.72 | 154.32 | 213.3
0.15 | 82.72 | 165.08 | 225.15
0.16 | 87.62 | 176 | 237.32
0.17 | 92.3 | 187.05 | 249.19
0.18 | 96.89 | 198.29 | 261.37
0.19 | 101.3 | 209.26 | 273.63
0.2 | 105.58 | 220.72 | 285.88
0.21 | 109.54 | 232.33 | 298.2
0.22 | 113.3 | 243.71 | 310.5
0.23 | 116.82 | 255.31 | 322.71
0.24 | 120.18 | 266.74 | 335.02
0.25 | 123.58 | 278.38 | 347.39
0.26 | 126.53 | 289.92 | 359.34
0.27 | 129.38 | 301.43 | 371.61
0.28 | 132.02 | 312.76 | 383.68
0.29 | 134.52 | 324.24 | 395.64
0.3 | 136.93 | 335.71 | 407.73
0.31 | 139.17 | 346.92 | 419.48
0.32 | 141.26 | 358.14 | 431.17
0.33 | 143.18 | 369.11 | 442.82
0.34 | 145.12 | 380.08 | 454.23
0.35 | 146.69 | 390.96 | 465.53
0.36 | 148.36 | 401.49 | 476.65
0.37 | 149.94 | 412.17 | 487.83
0.38 | 151.13 | 422.39 | 498.59
0.39 | 152.64 | 432.57 | 509.23
0.4 | 153.78 | 442.45 | 519.58
0.41 | 155.01 | 452.1 | 529.99
0.42 | 156.04 | 461.68 | 540.24
0.43 | 157.11 | 470.9 | 550.07
0.44 | 158.11 | 479.9 | 559.87
0.45 | 159.07 | 488.56 | 569.19
0.46 | 159.94 | 497.05 | 578.2
0.47 | 160.75 | 505.25 | 587.6
0.48 | 161.62 | 513.09 | 596
0.49 | 162.24 | 520.69 | 604.8
0.5 | 163.09 | 527.96 | 613.1

## Tranconductance (mS-mm)
VGS (V) | VDS = 0.100 V | VDS = 0.500 V | VDS = 0.900 V
-0.75 | -0.001424 | -0.00484 | -0.01258
-0.74 | -0.0013845 | -0.00471 | -0.01156
-0.73 | -0.0012935 | -0.00381 | -0.010505
-0.72 | -0.001347 | -0.003885 | -0.011125
-0.71 | -0.0013145 | -0.004095 | -0.011225
-0.7 | -0.0011755 | -0.00396 | -0.011955
-0.69 | -0.00115 | -0.00364 | -0.01161
-0.68 | -0.001072 | -0.002985 | -0.01024
-0.67 | -0.0010495 | -0.003225 | -0.009965
-0.66 | -0.000854 | -0.00354 | -0.00925
-0.65 | -0.000843 | -0.00349 | -0.009065
-0.64 | -0.0009715 | -0.002995 | -0.00966
-0.63 | -0.0008995 | -0.00338 | -0.009715
-0.62 | -0.0008515 | -0.00309 | -0.009165
-0.61 | -0.0007805 | -0.00267 | -0.00848
-0.6 | -0.0007635 | -0.002735 | -0.007705
-0.59 | -0.0007725 | -0.00246 | -0.007155
-0.58 | -0.000695 | -0.002445 | -0.006865
-0.57 | -0.0007 | -0.00232 | -0.007995
-0.56 | -0.0006255 | -0.002245 | -0.007445
-0.55 | -0.0005525 | -0.002015 | -0.006495
-0.54 | -0.0005595 | -0.00217 | -0.00693
-0.53 | -0.0004545 | -0.002225 | -0.006105
-0.52 | -0.000434 | -0.00181 | -0.004835
-0.51 | -0.000419 | -0.001575 | -0.004115
-0.5 | -0.0003485 | -0.001325 | -0.003305
-0.49 | -0.00023 | -0.0009 | -0.002305
-0.48 | -7.3e-05 | -0.00048 | -0.000555
-0.47 | 9.35e-05 | 0.000355 | 0.001285
-0.46 | 0.000251 | 0.00108 | 0.00312
-0.45 | 0.000454 | 0.00166 | 0.00652
-0.44 | 0.000806 | 0.00321 | 0.012205
-0.43 | 0.0013415 | 0.005165 | 0.01923
-0.42 | 0.0019735 | 0.00752 | 0.028115
-0.41 | 0.002862 | 0.011025 | 0.041415
-0.4 | 0.0041125 | 0.01598 | 0.060165
-0.39 | 0.0057255 | 0.02236 | 0.085345
-0.38 | 0.007938 | 0.030905 | 0.12218
-0.37 | 0.010992 | 0.04342 | 0.16977
-0.36 | 0.0170835 | 0.06006 | 0.23365
-0.35 | 0.023642 | 0.083755 | 0.3267
-0.34 | 0.03045 | 0.11536 | 0.45635
-0.33 | 0.04109 | 0.16651 | 0.6378
-0.32 | 0.05633 | 0.227185 | 0.8629
-0.31 | 0.077705 | 0.3047 | 1.1931
-0.3 | 0.106725 | 0.4199 | 1.66545
-0.29 | 0.157335 | 0.5721 | 2.2459
-0.28 | 0.214055 | 0.7826 | 3.057
-0.27 | 0.2785 | 1.05395 | 4.168
-0.26 | 0.38 | 1.4927 | 5.633
-0.25 | 0.5122 | 2.00435 | 7.637
-0.24 | 0.69515 | 2.654 | 10.178
-0.23 | 0.94135 | 3.5725 | 13.676
-0.22 | 1.26405 | 4.7945 | 18.3555
-0.21 | 1.82755 | 6.445 | 24.1
-0.2 | 2.4469 | 8.537 | 32.01
-0.19 | 3.181 | 11.5175 | 42.295
-0.18 | 4.24 | 15.242 | 54.78
-0.17 | 5.6195 | 20.0495 | 69.685
-0.16 | 7.5025 | 26.14 | 88.77
-0.15 | 10.0065 | 34.12 | 113.035
-0.14 | 13.3915 | 44.555 | 141.875
-0.13 | 17.622 | 57.055 | 173.28
-0.12 | 22.88 | 72.515 | 208.8
-0.11 | 29.675 | 91.925 | 249.75
-0.1 | 38.89 | 116.28 | 297.6
-0.09 | 49.8 | 143.57 | 341.2
-0.08 | 62.49 | 174.8 | 389.9
-0.07 | 78.755 | 209.8 | 445.15
-0.06 | 98.065 | 250.9 | 495.2
-0.05 | 119.605 | 298.45 | 549.65
-0.04 | 144.36 | 343.85 | 598.2
-0.03 | 173.2 | 394.8 | 648.7
-0.02 | 205.55 | 448.35 | 705.6
-0.01 | 240.5 | 500.8 | 761.85
0 | 274.8 | 553.6 | 802.5
0.01 | 307.4 | 602.8 | 833.5
0.02 | 345 | 649.55 | 880.5
0.03 | 378.1 | 702.3 | 925
0.04 | 407.75 | 746.05 | 956.5
0.05 | 438 | 788.5 | 989.5
0.06 | 462.65 | 837.5 | 1022.5
0.07 | 484.2 | 872.5 | 1051.5
0.08 | 498.65 | 907.5 | 1078.5
0.09 | 509.45 | 935.5 | 1096.5
0.1 | 513.05 | 965.5 | 1124
0.11 | 520 | 1002.5 | 1143
0.12 | 524 | 1023.5 | 1157
0.13 | 517 | 1035.5 | 1177
0.14 | 507.5 | 1059 | 1182.5
0.15 | 495 | 1084 | 1201
0.16 | 479 | 1098.5 | 1202
0.17 | 463.5 | 1114.5 | 1202.5
0.18 | 450 | 1110.5 | 1222
0.19 | 434.5 | 1121.5 | 1225.5
0.2 | 412 | 1153.5 | 1228.5
0.21 | 386 | 1149.5 | 1231
0.22 | 364 | 1149 | 1225.5
0.23 | 344 | 1151.5 | 1226
0.24 | 338 | 1153.5 | 1234
0.25 | 317.5 | 1159 | 1216
0.26 | 290 | 1152.5 | 1211
0.27 | 274.5 | 1142 | 1217
0.28 | 257 | 1140.5 | 1201.5
0.29 | 245.5 | 1147.5 | 1202.5
0.3 | 232.5 | 1134 | 1192
0.31 | 216.5 | 1121.5 | 1172
0.32 | 200.5 | 1109.5 | 1167
0.33 | 193 | 1097 | 1153
0.34 | 175.5 | 1092.5 | 1135.5
0.35 | 162 | 1070.5 | 1121
0.36 | 162.5 | 1060.5 | 1115
0.37 | 138.5 | 1045 | 1097
0.38 | 135 | 1020 | 1070
0.39 | 132.5 | 1003 | 1049.5
0.4 | 118.5 | 976.5 | 1038
0.41 | 113 | 961.5 | 1033
0.42 | 105 | 940 | 1004
0.43 | 103.5 | 911 | 981.5
0.44 | 98 | 883 | 956
0.45 | 91.5 | 857.5 | 916.5
0.46 | 84 | 834.5 | 920.5
0.47 | 84 | 802 | 890
0.48 | 74.5 | 772 | 860
0.49 | 73.5 | 743.5 | 855
0.5 | 85 | 727 | 830