## IDS-VDS Characteristic (mA-mm)
VGS (V) | VDS = 0.100 V | VDS = 0.500 V | VDS = 0.900 V
-0.75 | 0.0003242 | 0.0013163 | 0.0043303
-0.74 | 0.00030796 | 0.0012719 | 0.004194
-0.73 | 0.000293 | 0.0012251 | 0.0040851
-0.72 | 0.00028139 | 0.0011835 | 0.0039671
-0.71 | 0.0002675 | 0.0011318 | 0.0038251
-0.7 | 0.00025717 | 0.0010915 | 0.0036876
-0.69 | 0.00024441 | 0.001051 | 0.0035739
-0.68 | 0.00023239 | 0.0010125 | 0.0034877
-0.67 | 0.00022259 | 0.0009791 | 0.0033756
-0.66 | 0.00021279 | 0.000946 | 0.0032679
-0.65 | 0.00020436 | 0.0009171 | 0.0031536
-0.64 | 0.00019475 | 0.0008806 | 0.0030842
-0.63 | 0.00018498 | 0.0008511 | 0.0029725
-0.62 | 0.00017597 | 0.0008195 | 0.0028807
-0.61 | 0.00016909 | 0.000793 | 0.0027904
-0.6 | 0.00016232 | 0.0007633 | 0.0026934
-0.59 | 0.00015387 | 0.0007386 | 0.0026155
-0.58 | 0.00014765 | 0.0007047 | 0.0025502
-0.57 | 0.00014091 | 0.0006845 | 0.0024505
-0.56 | 0.00013419 | 0.0006589 | 0.0023708
-0.55 | 0.00012834 | 0.000631 | 0.0023044
-0.54 | 0.00012166 | 0.0006081 | 0.0022351
-0.53 | 0.00011671 | 0.000586 | 0.0021691
-0.52 | 0.00011106 | 0.0005656 | 0.0021116
-0.51 | 0.00010679 | 0.0005472 | 0.0020393
-0.5 | 0.00010297 | 0.0005341 | 0.001987
-0.49 | 9.914e-05 | 0.0005191 | 0.0019351
-0.48 | 9.646e-05 | 0.0005064 | 0.0019012
-0.47 | 9.557e-05 | 0.00049698 | 0.0018625
-0.46 | 9.536e-05 | 0.00049317 | 0.0018552
-0.45 | 9.658e-05 | 0.00049453 | 0.0018515
-0.44 | 0.00010056 | 0.00050698 | 0.0018966
-0.43 | 0.00010707 | 0.00052578 | 0.0019768
-0.42 | 0.00011782 | 0.00056424 | 0.0020872
-0.41 | 0.00013462 | 0.0006242 | 0.0022901
-0.4 | 0.00015817 | 0.0007086 | 0.002587
-0.39 | 0.00019319 | 0.0008297 | 0.0030168
-0.38 | 0.00024149 | 0.0010063 | 0.0036352
-0.37 | 0.00030999 | 0.0012511 | 0.0045238
-0.36 | 0.00040459 | 0.0015949 | 0.005805
-0.35 | 0.0005361 | 0.0020664 | 0.007578
-0.34 | 0.0007674 | 0.0027517 | 0.010071
-0.33 | 0.0010323 | 0.0036681 | 0.013579
-0.32 | 0.0013941 | 0.0049464 | 0.018441
-0.31 | 0.0018973 | 0.006868 | 0.025225
-0.3 | 0.0025954 | 0.009347 | 0.03456
-0.29 | 0.0035533 | 0.012726 | 0.047765
-0.28 | 0.0048475 | 0.0174 | 0.066
-0.27 | 0.006913 | 0.023911 | 0.09041
-0.26 | 0.009415 | 0.032607 | 0.12402
-0.25 | 0.012836 | 0.044707 | 0.16922
-0.24 | 0.017473 | 0.062 | 0.23151
-0.23 | 0.023817 | 0.0841 | 0.31589
-0.22 | 0.032394 | 0.11408 | 0.42856
-0.21 | 0.043876 | 0.15504 | 0.5801
-0.2 | 0.06104 | 0.20917 | 0.7864
-0.19 | 0.08261 | 0.28328 | 1.0594
-0.18 | 0.11189 | 0.3812 | 1.4182
-0.17 | 0.15045 | 0.51174 | 1.8913
-0.16 | 0.20334 | 0.6877 | 2.4994
-0.15 | 0.27348 | 0.9144 | 3.2855
-0.14 | 0.36668 | 1.219 | 4.2997
-0.13 | 0.49086 | 1.6066 | 5.5628
-0.12 | 0.6533 | 2.1173 | 7.131
-0.11 | 0.8691 | 2.7711 | 9.049
-0.1 | 1.1452 | 3.5912 | 11.363
-0.09 | 1.519 | 4.6735 | 14.159
-0.08 | 1.9903 | 5.961 | 17.277
-0.07 | 2.5931 | 7.585 | 21.015
-0.06 | 3.3487 | 9.518 | 25.193
-0.05 | 4.3023 | 11.939 | 29.952
-0.04 | 5.4781 | 14.67 | 35.245
-0.03 | 6.848 | 18.006 | 40.921
-0.02 | 8.55 | 21.788 | 47.233
-0.01 | 10.567 | 26.094 | 54.051
0 | 12.983 | 30.912 | 61.5
0.01 | 15.688 | 36.296 | 69.25
0.02 | 18.705 | 42.176 | 77.5
0.03 | 22.171 | 48.656 | 86.09
0.04 | 25.93 | 55.526 | 95.17
0.05 | 30.019 | 62.8 | 104.62
0.06 | 34.375 | 70.65 | 114.4
0.07 | 39.028 | 78.82 | 124.45
0.08 | 43.794 | 87.41 | 134.96
0.09 | 48.788 | 96.25 | 145.58
0.1 | 53.822 | 105.56 | 156.49
0.11 | 58.81 | 114.92 | 167.67
0.12 | 63.99 | 124.9 | 178.86
0.13 | 69.16 | 134.96 | 190.44
0.14 | 74.25 | 145.19 | 202.12
0.15 | 79.25 | 155.69 | 213.84
0.16 | 84.03 | 166.37 | 225.91
0.17 | 88.68 | 177.2 | 237.74
0.18 | 93.2 | 188.13 | 249.81
0.19 | 97.51 | 199.19 | 261.85
0.2 | 101.78 | 210.49 | 274.05
0.21 | 105.69 | 221.7 | 286.32
0.22 | 109.42 | 233.14 | 298.46
0.23 | 112.9 | 244.45 | 310.7
0.24 | 116.23 | 255.86 | 322.95
0.25 | 119.51 | 267.35 | 335.26
0.26 | 122.52 | 278.66 | 347.18
0.27 | 125.28 | 290.12 | 359.33
0.28 | 127.89 | 301.5 | 371.44
0.29 | 130.38 | 312.77 | 383.38
0.3 | 132.6 | 324.1 | 395.47
0.31 | 134.82 | 335.35 | 407.05
0.32 | 136.91 | 346.37 | 418.82
0.33 | 138.64 | 357.44 | 430.41
0.34 | 140.61 | 368.37 | 441.87
0.35 | 142.16 | 378.92 | 453.11
0.36 | 143.78 | 389.65 | 464.25
0.37 | 145.26 | 400.08 | 475.37
0.38 | 146.59 | 410.34 | 486.2
0.39 | 147.89 | 420.48 | 496.93
0.4 | 149.09 | 430.27 | 507.24
0.41 | 150.26 | 439.93 | 517.67
0.42 | 151.32 | 449.48 | 527.89
0.43 | 152.44 | 458.64 | 537.8
0.44 | 153.22 | 467.53 | 547.65
0.45 | 154.21 | 476.24 | 556.95
0.46 | 155.09 | 484.69 | 566.38
0.47 | 155.69 | 492.84 | 575
0.48 | 156.69 | 500.77 | 584
0.49 | 157.25 | 508.26 | 592.8
0.5 | 158.03 | 515.53 | 601

## Tranconductance (mS-mm)
VGS (V) | VDS = 0.100 V | VDS = 0.500 V | VDS = 0.900 V
-0.75 | -0.001624 | -0.00444 | -0.01363
-0.74 | -0.00156 | -0.00456 | -0.01226
-0.73 | -0.0013285 | -0.00442 | -0.011345
-0.72 | -0.001275 | -0.004665 | -0.013
-0.71 | -0.001211 | -0.0046 | -0.013975
-0.7 | -0.0011545 | -0.00404 | -0.01256
-0.69 | -0.001239 | -0.00395 | -0.009995
-0.68 | -0.001091 | -0.003595 | -0.009915
-0.67 | -0.00098 | -0.003325 | -0.01099
-0.66 | -0.0009115 | -0.0031 | -0.0111
-0.65 | -0.000902 | -0.00327 | -0.009185
-0.64 | -0.000969 | -0.0033 | -0.009055
-0.63 | -0.000939 | -0.003055 | -0.010175
-0.62 | -0.0007945 | -0.002905 | -0.009105
-0.61 | -0.0006825 | -0.00281 | -0.009365
-0.6 | -0.000761 | -0.00272 | -0.008745
-0.59 | -0.0007335 | -0.00293 | -0.00716
-0.58 | -0.000648 | -0.002705 | -0.00825
-0.57 | -0.000673 | -0.00229 | -0.00897
-0.56 | -0.0006285 | -0.002675 | -0.007305
-0.55 | -0.0006265 | -0.00254 | -0.006785
-0.54 | -0.0005815 | -0.00225 | -0.006765
-0.53 | -0.00053 | -0.002125 | -0.006175
-0.52 | -0.000496 | -0.00194 | -0.00649
-0.51 | -0.0004045 | -0.001575 | -0.00623
-0.5 | -0.0003825 | -0.001405 | -0.00521
-0.49 | -0.0003255 | -0.001385 | -0.00429
-0.48 | -0.0001785 | -0.001106 | -0.00363
-0.47 | -5.5e-05 | -0.0006615 | -0.0023
-0.46 | 5.05e-05 | -0.0001225 | -0.00055
-0.45 | 0.00026 | 0.0006905 | 0.00207
-0.44 | 0.0005245 | 0.0015625 | 0.006265
-0.43 | 0.000863 | 0.002863 | 0.00953
-0.42 | 0.0013775 | 0.004921 | 0.015665
-0.41 | 0.0020175 | 0.007218 | 0.02499
-0.4 | 0.0029285 | 0.010275 | 0.036335
-0.39 | 0.004166 | 0.014885 | 0.05241
-0.38 | 0.00584 | 0.02107 | 0.07535
-0.37 | 0.008155 | 0.02943 | 0.10849
-0.36 | 0.0113055 | 0.040765 | 0.15271
-0.35 | 0.0181405 | 0.05784 | 0.2133
-0.34 | 0.02481 | 0.080085 | 0.30005
-0.33 | 0.031335 | 0.109735 | 0.4185
-0.32 | 0.04325 | 0.159995 | 0.5823
-0.31 | 0.060065 | 0.22003 | 0.80595
-0.3 | 0.0828 | 0.2929 | 1.127
-0.29 | 0.112605 | 0.40265 | 1.572
-0.28 | 0.167985 | 0.55925 | 2.13225
-0.27 | 0.228375 | 0.76035 | 2.901
-0.26 | 0.29615 | 1.0398 | 3.9405
-0.25 | 0.4029 | 1.46965 | 5.3745
-0.24 | 0.54905 | 1.96965 | 7.3335
-0.23 | 0.74605 | 2.604 | 9.8525
-0.22 | 1.00295 | 3.547 | 13.2105
-0.21 | 1.4323 | 4.7545 | 17.892
-0.2 | 1.9367 | 6.412 | 23.965
-0.19 | 2.5425 | 8.6015 | 31.59
-0.18 | 3.392 | 11.423 | 41.595
-0.17 | 4.5725 | 15.325 | 54.06
-0.16 | 6.1515 | 20.133 | 69.71
-0.15 | 8.167 | 26.565 | 90.015
-0.14 | 10.869 | 34.61 | 113.865
-0.13 | 14.331 | 44.915 | 141.565
-0.12 | 18.912 | 58.225 | 174.31
-0.11 | 24.595 | 73.695 | 211.6
-0.1 | 32.495 | 95.12 | 255.5
-0.09 | 42.255 | 118.49 | 295.7
-0.08 | 53.705 | 145.575 | 342.8
-0.07 | 67.92 | 177.85 | 395.8
-0.06 | 85.46 | 217.7 | 446.85
-0.05 | 106.47 | 257.6 | 502.6
-0.04 | 127.285 | 303.35 | 548.45
-0.03 | 153.595 | 355.9 | 599.4
-0.02 | 185.95 | 404.4 | 656.5
-0.01 | 221.65 | 456.2 | 713.35
0 | 256.05 | 510.1 | 759.95
0.01 | 286.1 | 563.2 | 800
0.02 | 324.15 | 618 | 842
0.03 | 361.25 | 667.5 | 883.5
0.04 | 392.4 | 707.2 | 926.5
0.05 | 422.25 | 756.2 | 961.5
0.06 | 450.45 | 801 | 991.5
0.07 | 470.95 | 838 | 1028
0.08 | 488 | 871.5 | 1056.5
0.09 | 501.4 | 907.5 | 1076.5
0.1 | 501.1 | 933.5 | 1104.5
0.11 | 508.4 | 967 | 1118.5
0.12 | 517.5 | 1002 | 1138.5
0.13 | 513 | 1014.5 | 1163
0.14 | 504.5 | 1036.5 | 1170
0.15 | 489 | 1059 | 1189.5
0.16 | 471.5 | 1075.5 | 1195
0.17 | 458.5 | 1088 | 1195
0.18 | 441.5 | 1099.5 | 1205.5
0.19 | 429 | 1118 | 1212
0.2 | 409 | 1125.5 | 1223.5
0.21 | 382 | 1132.5 | 1220.5
0.22 | 360.5 | 1137.5 | 1219
0.23 | 340.5 | 1136 | 1224.5
0.24 | 330.5 | 1145 | 1228
0.25 | 314.5 | 1140 | 1211.5
0.26 | 288.5 | 1138.5 | 1203.5
0.27 | 268.5 | 1142 | 1213
0.28 | 255 | 1132.5 | 1202.5
0.29 | 235.5 | 1130 | 1201.5
0.3 | 222 | 1129 | 1183.5
0.31 | 215.5 | 1113.5 | 1167.5
0.32 | 191 | 1104.5 | 1168
0.33 | 185 | 1100 | 1152.5
0.34 | 176 | 1074 | 1135
0.35 | 158.5 | 1064 | 1119
0.36 | 155 | 1058 | 1113
0.37 | 140.5 | 1034.5 | 1097.5
0.38 | 131.5 | 1020 | 1078
0.39 | 125 | 996.5 | 1052
0.4 | 118.5 | 972.5 | 1037
0.41 | 111.5 | 960.5 | 1032.5
0.42 | 109 | 935.5 | 1006.5
0.43 | 95 | 902.5 | 988
0.44 | 88.5 | 880 | 957.5
0.45 | 93.5 | 858 | 936.5
0.46 | 74 | 830 | 902.5
0.47 | 80 | 804 | 881
0.48 | 78 | 771 | 890
0.49 | 67 | 738 | 850
0.5 | 78 | 727 | 820