## IDS-VDS Characteristic (mA-mm)
VGS (V) | VDS = 0.100 V | VDS = 0.500 V | VDS = 0.900 V
-0.75 | 0.00031951 | 0.0012851 | 0.0042342
-0.74 | 0.00030319 | 0.0012493 | 0.0041078
-0.73 | 0.00029131 | 0.0012005 | 0.003985
-0.72 | 0.00027922 | 0.001163 | 0.0038688
-0.71 | 0.00026768 | 0.0011075 | 0.0037373
-0.7 | 0.00025522 | 0.0010776 | 0.0036246
-0.69 | 0.00024464 | 0.0010309 | 0.0035049
-0.68 | 0.00023455 | 0.0010002 | 0.0034106
-0.67 | 0.00022382 | 0.0009599 | 0.0033305
-0.66 | 0.00021172 | 0.0009293 | 0.0031976
-0.65 | 0.00020116 | 0.0008946 | 0.0030975
-0.64 | 0.0001922 | 0.0008642 | 0.0030149
-0.63 | 0.00018528 | 0.0008297 | 0.0029217
-0.62 | 0.0001763 | 0.0007949 | 0.002812
-0.61 | 0.00016939 | 0.0007672 | 0.0027187
-0.6 | 0.00016094 | 0.0007464 | 0.0026226
-0.59 | 0.00015404 | 0.0007219 | 0.0025545
-0.58 | 0.00014658 | 0.000687 | 0.0024797
-0.57 | 0.00013943 | 0.0006679 | 0.0023988
-0.56 | 0.00013385 | 0.0006434 | 0.0023127
-0.55 | 0.0001281 | 0.0006165 | 0.002248
-0.54 | 0.00012308 | 0.0006003 | 0.0021836
-0.53 | 0.00011686 | 0.0005762 | 0.0021164
-0.52 | 0.00011175 | 0.0005577 | 0.0020559
-0.51 | 0.00010761 | 0.0005402 | 0.0019948
-0.5 | 0.00010423 | 0.0005244 | 0.0019431
-0.49 | 0.00010177 | 0.000515 | 0.0019118
-0.48 | 9.847e-05 | 0.0005038 | 0.0018783
-0.47 | 9.697e-05 | 0.00049553 | 0.0018528
-0.46 | 9.664e-05 | 0.0004939 | 0.0018504
-0.45 | 9.869e-05 | 0.00049671 | 0.001859
-0.44 | 0.00010281 | 0.0005107 | 0.0019039
-0.43 | 0.00010995 | 0.00053702 | 0.0019935
-0.42 | 0.00012256 | 0.0005796 | 0.002143
-0.41 | 0.00014002 | 0.0006399 | 0.0023531
-0.4 | 0.00016625 | 0.0007346 | 0.0026742
-0.39 | 0.00020422 | 0.0008667 | 0.0031471
-0.38 | 0.00025736 | 0.0010546 | 0.0038148
-0.37 | 0.00032969 | 0.0013218 | 0.0047736
-0.36 | 0.000433 | 0.0016836 | 0.006202
-0.35 | 0.00058 | 0.0022009 | 0.008055
-0.34 | 0.0007817 | 0.0029201 | 0.010768
-0.33 | 0.0010537 | 0.0039197 | 0.014579
-0.32 | 0.0014265 | 0.0052849 | 0.019803
-0.31 | 0.0019476 | 0.007382 | 0.027042
-0.3 | 0.0026611 | 0.010032 | 0.037077
-0.29 | 0.0036533 | 0.013629 | 0.050992
-0.28 | 0.0049812 | 0.018629 | 0.07005
-0.27 | 0.007261 | 0.025562 | 0.09615
-0.26 | 0.009879 | 0.034888 | 0.13223
-0.25 | 0.013482 | 0.047452 | 0.17992
-0.24 | 0.018295 | 0.06611 | 0.24682
-0.23 | 0.024996 | 0.08961 | 0.33718
-0.22 | 0.03396 | 0.12177 | 0.45399
-0.21 | 0.046148 | 0.16424 | 0.6163
-0.2 | 0.06429 | 0.22282 | 0.8342
-0.19 | 0.08698 | 0.30035 | 1.1163
-0.18 | 0.11776 | 0.40522 | 1.4978
-0.17 | 0.15889 | 0.54343 | 1.9885
-0.16 | 0.21364 | 0.7274 | 2.6129
-0.15 | 0.28641 | 0.9683 | 3.4446
-0.14 | 0.38448 | 1.28 | 4.4967
-0.13 | 0.51348 | 1.6947 | 5.8
-0.12 | 0.6839 | 2.22 | 7.405
-0.11 | 0.9098 | 2.8941 | 9.412
-0.1 | 1.2012 | 3.7704 | 11.72
-0.09 | 1.5846 | 4.8571 | 14.57
-0.08 | 2.0757 | 6.212 | 17.825
-0.07 | 2.6906 | 7.888 | 21.548
-0.06 | 3.4714 | 9.891 | 25.862
-0.05 | 4.4426 | 12.293 | 30.617
-0.04 | 5.652 | 15.171 | 35.947
-0.03 | 7.062 | 18.537 | 41.793
-0.02 | 8.799 | 22.387 | 48.13
-0.01 | 10.847 | 26.777 | 54.954
0 | 13.27 | 31.678 | 62.47
0.01 | 16.019 | 37.135 | 70.21
0.02 | 19.084 | 42.978 | 78.37
0.03 | 22.586 | 49.496 | 87.15
0.04 | 26.328 | 56.338 | 96.24
0.05 | 30.435 | 63.73 | 105.62
0.06 | 34.801 | 71.42 | 115.45
0.07 | 39.45 | 79.79 | 125.57
0.08 | 44.267 | 88.41 | 136.03
0.09 | 49.215 | 97.26 | 146.65
0.1 | 54.276 | 106.55 | 157.35
0.11 | 59.2 | 116.06 | 168.54
0.12 | 64.47 | 125.97 | 179.94
0.13 | 69.52 | 136.01 | 191.44
0.14 | 74.57 | 146.25 | 203.07
0.15 | 79.57 | 156.67 | 214.64
0.16 | 84.42 | 167.41 | 226.75
0.17 | 89.06 | 178.25 | 238.59
0.18 | 93.55 | 189.13 | 250.61
0.19 | 97.84 | 200.22 | 262.62
0.2 | 102.04 | 211.28 | 274.75
0.21 | 105.95 | 222.66 | 287.08
0.22 | 109.7 | 233.96 | 299.26
0.23 | 113.21 | 245.29 | 311.43
0.24 | 116.47 | 256.7 | 323.46
0.25 | 119.71 | 268.07 | 335.78
0.26 | 122.66 | 279.58 | 347.91
0.27 | 125.42 | 290.86 | 359.85
0.28 | 128.05 | 302.19 | 371.99
0.29 | 130.53 | 313.49 | 383.71
0.3 | 132.82 | 324.75 | 395.8
0.31 | 135.02 | 335.93 | 407.51
0.32 | 136.99 | 347.02 | 419.16
0.33 | 138.93 | 357.98 | 430.78
0.34 | 140.82 | 368.68 | 442.13
0.35 | 142.38 | 379.49 | 453.4
0.36 | 143.94 | 390.02 | 464.51
0.37 | 145.42 | 400.46 | 475.6
0.38 | 146.62 | 410.76 | 486.38
0.39 | 148.19 | 420.68 | 497.01
0.4 | 149.18 | 430.54 | 507.5
0.41 | 150.37 | 440.15 | 517.71
0.42 | 151.42 | 449.67 | 528
0.43 | 152.46 | 458.8 | 537.74
0.44 | 153.42 | 467.69 | 547.47
0.45 | 154.28 | 476.33 | 556.96
0.46 | 155.12 | 484.77 | 566.22
0.47 | 155.98 | 492.89 | 575
0.48 | 156.83 | 500.64 | 583.8
0.49 | 157.45 | 508.2 | 592.6
0.5 | 158.16 | 515.47 | 600.7

## Tranconductance (mS-mm)
VGS (V) | VDS = 0.100 V | VDS = 0.500 V | VDS = 0.900 V
-0.75 | -0.001632 | -0.00358 | -0.01264
-0.74 | -0.00141 | -0.00423 | -0.01246
-0.73 | -0.0011985 | -0.004315 | -0.01195
-0.72 | -0.0011815 | -0.00465 | -0.012385
-0.71 | -0.0012 | -0.00427 | -0.01221
-0.7 | -0.001152 | -0.00383 | -0.01162
-0.69 | -0.0010335 | -0.00387 | -0.0107
-0.68 | -0.001041 | -0.00355 | -0.00872
-0.67 | -0.0011415 | -0.003545 | -0.01065
-0.66 | -0.001133 | -0.003265 | -0.01165
-0.65 | -0.000976 | -0.003255 | -0.009135
-0.64 | -0.000794 | -0.003245 | -0.00879
-0.63 | -0.000795 | -0.003465 | -0.010145
-0.62 | -0.0007945 | -0.003125 | -0.01015
-0.61 | -0.000768 | -0.002425 | -0.00947
-0.6 | -0.0007675 | -0.002265 | -0.00821
-0.59 | -0.000718 | -0.00297 | -0.007145
-0.58 | -0.0007305 | -0.0027 | -0.007785
-0.57 | -0.0006365 | -0.00218 | -0.00835
-0.56 | -0.0005665 | -0.00257 | -0.00754
-0.55 | -0.0005385 | -0.002155 | -0.006455
-0.54 | -0.000562 | -0.002015 | -0.00658
-0.53 | -0.0005665 | -0.00213 | -0.006385
-0.52 | -0.0004625 | -0.0018 | -0.00608
-0.51 | -0.000376 | -0.001665 | -0.00564
-0.5 | -0.000292 | -0.00126 | -0.00415
-0.49 | -0.000288 | -0.00103 | -0.00324
-0.48 | -0.00024 | -0.0009735 | -0.00295
-0.47 | -9.15e-05 | -0.000495 | -0.001395
-0.46 | 8.6e-05 | 5.9e-05 | 0.00031
-0.45 | 0.0003085 | 0.00084 | 0.002675
-0.44 | 0.000563 | 0.0020155 | 0.006725
-0.43 | 0.0009875 | 0.003445 | 0.011955
-0.42 | 0.0015035 | 0.005144 | 0.01798
-0.41 | 0.0021845 | 0.00775 | 0.02656
-0.4 | 0.00321 | 0.01134 | 0.0397
-0.39 | 0.0045555 | 0.016 | 0.05703
-0.38 | 0.0062735 | 0.022755 | 0.081325
-0.37 | 0.008782 | 0.03145 | 0.11936
-0.36 | 0.0125155 | 0.043955 | 0.16407
-0.35 | 0.017435 | 0.061825 | 0.2283
-0.34 | 0.023685 | 0.08594 | 0.3262
-0.33 | 0.03224 | 0.11824 | 0.45175
-0.32 | 0.044695 | 0.173115 | 0.62315
-0.31 | 0.06173 | 0.237355 | 0.8637
-0.3 | 0.085285 | 0.31235 | 1.1975
-0.29 | 0.116005 | 0.42985 | 1.64865
-0.28 | 0.180385 | 0.59665 | 2.2579
-0.27 | 0.24489 | 0.81295 | 3.109
-0.26 | 0.31105 | 1.0945 | 4.1885
-0.25 | 0.4208 | 1.5611 | 5.7295
-0.24 | 0.5757 | 2.1079 | 7.863
-0.23 | 0.78325 | 2.783 | 10.3585
-0.22 | 1.0576 | 3.7315 | 13.956
-0.21 | 1.5165 | 5.0525 | 19.0105
-0.2 | 2.0416 | 6.8055 | 25
-0.19 | 2.6735 | 9.12 | 33.18
-0.18 | 3.5955 | 12.154 | 43.61
-0.17 | 4.794 | 16.109 | 55.755
-0.16 | 6.376 | 21.2435 | 72.805
-0.15 | 8.542 | 27.63 | 94.19
-0.14 | 11.3535 | 36.32 | 117.77
-0.13 | 14.971 | 47 | 145.415
-0.12 | 19.816 | 59.97 | 180.6
-0.11 | 25.865 | 77.52 | 215.75
-0.1 | 33.74 | 98.15 | 257.9
-0.09 | 43.725 | 122.08 | 305.25
-0.08 | 55.3 | 151.545 | 348.9
-0.07 | 69.785 | 183.95 | 401.85
-0.06 | 87.6 | 220.25 | 453.45
-0.05 | 109.03 | 264 | 504.25
-0.04 | 130.97 | 312.2 | 558.8
-0.03 | 157.35 | 360.8 | 609.15
-0.02 | 189.25 | 412 | 658.05
-0.01 | 223.55 | 464.55 | 717
0 | 258.6 | 517.9 | 762.8
0.01 | 290.7 | 565 | 795
0.02 | 328.35 | 618.05 | 847
0.03 | 362.2 | 668 | 893.5
0.04 | 392.45 | 711.7 | 923.5
0.05 | 423.65 | 754.1 | 960.5
0.06 | 450.75 | 803 | 997.5
0.07 | 473.3 | 849.5 | 1029
0.08 | 488.25 | 873.5 | 1054
0.09 | 500.45 | 907 | 1066
0.1 | 499.25 | 940 | 1094.5
0.11 | 509.7 | 971 | 1129.5
0.12 | 516 | 997.5 | 1145
0.13 | 505 | 1014 | 1156.5
0.14 | 502.5 | 1033 | 1160
0.15 | 492.5 | 1058 | 1184
0.16 | 474.5 | 1079 | 1197.5
0.17 | 456.5 | 1086 | 1193
0.18 | 439 | 1098.5 | 1201.5
0.19 | 424.5 | 1107.5 | 1207
0.2 | 405.5 | 1122 | 1223
0.21 | 383 | 1134 | 1225.5
0.22 | 363 | 1131.5 | 1217.5
0.23 | 338.5 | 1137 | 1210
0.24 | 325 | 1139 | 1217.5
0.25 | 309.5 | 1144 | 1222.5
0.26 | 285.5 | 1139.5 | 1203.5
0.27 | 269.5 | 1130.5 | 1204
0.28 | 255.5 | 1131.5 | 1193
0.29 | 238.5 | 1128 | 1190.5
0.3 | 224.5 | 1122 | 1190
0.31 | 208.5 | 1113.5 | 1168
0.32 | 195.5 | 1102.5 | 1163.5
0.33 | 191.5 | 1083 | 1148.5
0.34 | 172.5 | 1075.5 | 1131
0.35 | 156 | 1067 | 1119
0.36 | 152 | 1048.5 | 1110
0.37 | 134 | 1037 | 1093.5
0.38 | 138.5 | 1011 | 1070.5
0.39 | 128 | 989 | 1056
0.4 | 109 | 973.5 | 1035
0.41 | 112 | 956.5 | 1025
0.42 | 104.5 | 932.5 | 1001.5
0.43 | 100 | 901 | 973.5
0.44 | 91 | 876.5 | 961
0.45 | 85 | 854 | 937.5
0.46 | 85 | 828 | 902
0.47 | 85.5 | 793.5 | 879
0.48 | 73.5 | 765.5 | 880
0.49 | 66.5 | 741.5 | 845
0.5 | 71 | 727 | 810