## IDS-VDS Characteristic (mA-mm)
VGS (V) | VDS = 0.100 V | VDS = 0.500 V | VDS = 0.900 V
-0.75 | 0.00031711 | 0.0013341 | 0.0044504
-0.74 | 0.00030242 | 0.0012974 | 0.004308
-0.73 | 0.00028966 | 0.0012466 | 0.0041693
-0.72 | 0.0002764 | 0.0012005 | 0.0040327
-0.71 | 0.00026298 | 0.0011545 | 0.0039057
-0.7 | 0.00025266 | 0.0011126 | 0.0037937
-0.69 | 0.00024172 | 0.0010753 | 0.003687
-0.68 | 0.00022869 | 0.0010292 | 0.0035801
-0.67 | 0.00021829 | 0.0009953 | 0.0034316
-0.66 | 0.00020856 | 0.0009521 | 0.0033401
-0.65 | 0.00019886 | 0.0009208 | 0.003221
-0.64 | 0.00019046 | 0.0008874 | 0.0031005
-0.63 | 0.00018147 | 0.0008505 | 0.0030253
-0.62 | 0.00017281 | 0.0008238 | 0.0029404
-0.61 | 0.00016435 | 0.0007899 | 0.0028175
-0.6 | 0.00015764 | 0.0007609 | 0.0027394
-0.59 | 0.00015033 | 0.0007354 | 0.0026567
-0.58 | 0.00014353 | 0.0007062 | 0.0025822
-0.57 | 0.00013612 | 0.0006805 | 0.002493
-0.56 | 0.00012984 | 0.0006536 | 0.0024027
-0.55 | 0.00012402 | 0.0006323 | 0.0023225
-0.54 | 0.00011898 | 0.0006131 | 0.0022518
-0.53 | 0.00011367 | 0.0005857 | 0.0021855
-0.52 | 0.00010901 | 0.0005678 | 0.002116
-0.51 | 0.00010462 | 0.0005516 | 0.002062
-0.5 | 0.00010144 | 0.0005334 | 0.0020012
-0.49 | 9.8e-05 | 0.0005163 | 0.001971
-0.48 | 9.506e-05 | 0.000506 | 0.0019257
-0.47 | 9.387e-05 | 0.00050147 | 0.0019037
-0.46 | 9.426e-05 | 0.00049839 | 0.0018821
-0.45 | 9.551e-05 | 0.00050193 | 0.0019021
-0.44 | 9.941e-05 | 0.00051067 | 0.0019353
-0.43 | 0.0001062 | 0.00053368 | 0.0020048
-0.42 | 0.00011703 | 0.0005736 | 0.0021282
-0.41 | 0.0001333 | 0.0006315 | 0.0023323
-0.4 | 0.00015796 | 0.0007146 | 0.0026259
-0.39 | 0.00019345 | 0.0008398 | 0.0030633
-0.38 | 0.00024283 | 0.0010155 | 0.0036976
-0.37 | 0.00031111 | 0.0012606 | 0.0045888
-0.36 | 0.00040736 | 0.0016077 | 0.005909
-0.35 | 0.00054128 | 0.0020838 | 0.007675
-0.34 | 0.0007749 | 0.002761 | 0.010247
-0.33 | 0.0010418 | 0.0036883 | 0.013733
-0.32 | 0.0014161 | 0.0049968 | 0.018668
-0.31 | 0.0019203 | 0.006926 | 0.025558
-0.3 | 0.0026328 | 0.00944 | 0.035235
-0.29 | 0.0035828 | 0.012905 | 0.048301
-0.28 | 0.0049006 | 0.017629 | 0.06668
-0.27 | 0.006995 | 0.024122 | 0.09209
-0.26 | 0.009547 | 0.033037 | 0.12522
-0.25 | 0.012996 | 0.045261 | 0.17138
-0.24 | 0.017702 | 0.0624 | 0.23363
-0.23 | 0.024161 | 0.08492 | 0.32063
-0.22 | 0.032776 | 0.11536 | 0.4325
-0.21 | 0.044596 | 0.1562 | 0.5902
-0.2 | 0.06196 | 0.21085 | 0.7901
-0.19 | 0.0839 | 0.28533 | 1.0641
-0.18 | 0.11356 | 0.38602 | 1.4301
-0.17 | 0.15341 | 0.51743 | 1.9034
-0.16 | 0.20654 | 0.6916 | 2.5139
-0.15 | 0.27707 | 0.927 | 3.3069
-0.14 | 0.37311 | 1.2306 | 4.324
-0.13 | 0.49721 | 1.6263 | 5.6087
-0.12 | 0.6658 | 2.1404 | 7.207
-0.11 | 0.879 | 2.7956 | 9.083
-0.1 | 1.1673 | 3.6389 | 11.392
-0.09 | 1.5424 | 4.7097 | 14.187
-0.08 | 2.0162 | 6.005 | 17.412
-0.07 | 2.6293 | 7.642 | 21.118
-0.06 | 3.3941 | 9.616 | 25.305
-0.05 | 4.3604 | 12.015 | 30.066
-0.04 | 5.5421 | 14.794 | 35.318
-0.03 | 6.934 | 18.104 | 41.051
-0.02 | 8.638 | 21.928 | 47.294
-0.01 | 10.683 | 26.238 | 54.199
0 | 13.09 | 31.146 | 61.61
0.01 | 15.827 | 36.526 | 69.35
0.02 | 18.857 | 42.36 | 77.56
0.03 | 22.321 | 48.84 | 86.23
0.04 | 26.074 | 55.716 | 95.17
0.05 | 30.162 | 63.07 | 104.66
0.06 | 34.544 | 70.89 | 114.47
0.07 | 39.18 | 79.05 | 124.59
0.08 | 43.991 | 87.74 | 135.04
0.09 | 48.974 | 96.69 | 145.59
0.1 | 54.028 | 105.93 | 156.49
0.11 | 59.01 | 115.51 | 167.59
0.12 | 64.19 | 125.38 | 179.03
0.13 | 69.32 | 135.5 | 190.48
0.14 | 74.45 | 145.81 | 202.06
0.15 | 79.45 | 156.35 | 213.86
0.16 | 84.34 | 167.06 | 225.82
0.17 | 89.03 | 177.91 | 237.79
0.18 | 93.48 | 188.87 | 249.68
0.19 | 97.84 | 199.96 | 261.89
0.2 | 101.98 | 211.18 | 274.09
0.21 | 106.01 | 222.48 | 286.35
0.22 | 109.79 | 233.8 | 298.78
0.23 | 113.33 | 245.26 | 310.82
0.24 | 116.67 | 256.66 | 323.12
0.25 | 119.86 | 268.3 | 335.37
0.26 | 122.89 | 279.54 | 347.59
0.27 | 125.74 | 291.08 | 359.69
0.28 | 128.51 | 302.45 | 371.61
0.29 | 130.87 | 313.8 | 383.64
0.3 | 133.17 | 325.22 | 395.77
0.31 | 135.32 | 336.41 | 407.54
0.32 | 137.33 | 347.44 | 419.2
0.33 | 139.53 | 358.66 | 430.91
0.34 | 141.16 | 369.46 | 442.39
0.35 | 142.78 | 380.2 | 453.76
0.36 | 144.31 | 390.89 | 464.99
0.37 | 146.01 | 401.47 | 476
0.38 | 147.41 | 411.75 | 486.96
0.39 | 148.61 | 421.87 | 497.75
0.4 | 149.74 | 431.69 | 508.23
0.41 | 151.02 | 441.39 | 518.6
0.42 | 152.34 | 450.99 | 528.87
0.43 | 153.23 | 460.27 | 538.79
0.44 | 154.03 | 469.25 | 548.61
0.45 | 154.93 | 477.98 | 558.18
0.46 | 155.76 | 486.56 | 567.51
0.47 | 156.91 | 494.76 | 576.4
0.48 | 157.49 | 502.67 | 585.3
0.49 | 158.12 | 510.23 | 594
0.5 | 158.99 | 517.6 | 602.2

## Tranconductance (mS-mm)
VGS (V) | VDS = 0.100 V | VDS = 0.500 V | VDS = 0.900 V
-0.75 | -0.001469 | -0.00367 | -0.01424
-0.74 | -0.0013725 | -0.004375 | -0.014055
-0.73 | -0.001301 | -0.004845 | -0.013765
-0.72 | -0.001334 | -0.004605 | -0.01318
-0.71 | -0.001187 | -0.004395 | -0.01195
-0.7 | -0.001063 | -0.00396 | -0.010935
-0.69 | -0.0011985 | -0.00417 | -0.01068
-0.68 | -0.0011715 | -0.004 | -0.01277
-0.67 | -0.0010065 | -0.003855 | -0.012
-0.66 | -0.0009715 | -0.003725 | -0.01053
-0.65 | -0.000905 | -0.003235 | -0.01198
-0.64 | -0.0008695 | -0.003515 | -0.009785
-0.63 | -0.0008825 | -0.00318 | -0.008005
-0.62 | -0.000856 | -0.00303 | -0.01039
-0.61 | -0.0007585 | -0.003145 | -0.01005
-0.6 | -0.000701 | -0.002725 | -0.00804
-0.59 | -0.0007055 | -0.002735 | -0.00786
-0.58 | -0.0007105 | -0.002745 | -0.008185
-0.57 | -0.0006845 | -0.00263 | -0.008975
-0.56 | -0.000605 | -0.00241 | -0.008525
-0.55 | -0.000543 | -0.002025 | -0.007545
-0.54 | -0.0005175 | -0.00233 | -0.00685
-0.53 | -0.0004985 | -0.002265 | -0.00679
-0.52 | -0.0004525 | -0.001705 | -0.006175
-0.51 | -0.0003785 | -0.00172 | -0.00574
-0.5 | -0.000331 | -0.001765 | -0.00455
-0.49 | -0.000319 | -0.00137 | -0.003775
-0.48 | -0.0002065 | -0.0007415 | -0.003365
-0.47 | -4e-05 | -0.0003805 | -0.00218
-0.46 | 8.2e-05 | 2.3e-05 | -8e-05
-0.45 | 0.0002575 | 0.000614 | 0.00266
-0.44 | 0.0005345 | 0.0015875 | 0.005135
-0.43 | 0.000881 | 0.0031465 | 0.009645
-0.42 | 0.001355 | 0.004891 | 0.016375
-0.41 | 0.0020465 | 0.00705 | 0.024885
-0.4 | 0.0030075 | 0.010415 | 0.03655
-0.39 | 0.0042435 | 0.015045 | 0.053585
-0.38 | 0.005883 | 0.02104 | 0.076275
-0.37 | 0.0082265 | 0.02961 | 0.11057
-0.36 | 0.0115085 | 0.04116 | 0.15431
-0.35 | 0.018377 | 0.057665 | 0.2169
-0.34 | 0.025026 | 0.080225 | 0.3029
-0.33 | 0.03206 | 0.11179 | 0.42105
-0.32 | 0.043925 | 0.161885 | 0.59125
-0.31 | 0.060835 | 0.22216 | 0.82835
-0.3 | 0.083125 | 0.29895 | 1.13715
-0.29 | 0.11339 | 0.40945 | 1.57225
-0.28 | 0.17061 | 0.56085 | 2.18945
-0.27 | 0.23232 | 0.7704 | 2.927
-0.26 | 0.30005 | 1.05695 | 3.9645
-0.25 | 0.40775 | 1.46815 | 5.4205
-0.24 | 0.55825 | 1.98295 | 7.4625
-0.23 | 0.7537 | 2.648 | 9.9435
-0.22 | 1.02175 | 3.564 | 13.4785
-0.21 | 1.4592 | 4.7745 | 17.88
-0.2 | 1.9652 | 6.4565 | 23.695
-0.19 | 2.58 | 8.7585 | 32
-0.18 | 3.4755 | 11.605 | 41.965
-0.17 | 4.649 | 15.279 | 54.19
-0.16 | 6.183 | 20.4785 | 70.175
-0.15 | 8.3285 | 26.95 | 90.505
-0.14 | 11.007 | 34.965 | 115.09
-0.13 | 14.6345 | 45.49 | 144.15
-0.12 | 19.0895 | 58.465 | 173.715
-0.11 | 25.075 | 74.925 | 209.25
-0.1 | 33.17 | 95.705 | 255.2
-0.09 | 42.445 | 118.305 | 301
-0.08 | 54.345 | 146.615 | 346.55
-0.07 | 68.895 | 180.55 | 394.65
-0.06 | 86.555 | 218.65 | 447.4
-0.05 | 107.4 | 258.9 | 500.65
-0.04 | 128.68 | 304.45 | 549.25
-0.03 | 154.795 | 356.7 | 598.8
-0.02 | 187.45 | 406.7 | 657.4
-0.01 | 222.6 | 460.9 | 715.8
0 | 257.2 | 514.4 | 757.55
0.01 | 288.35 | 560.7 | 797.5
0.02 | 324.7 | 615.7 | 844
0.03 | 360.85 | 667.8 | 880.5
0.04 | 392.05 | 711.5 | 921.5
0.05 | 423.5 | 758.7 | 965
0.06 | 450.9 | 799 | 996.5
0.07 | 472.35 | 842.5 | 1028.5
0.08 | 489.7 | 882 | 1050
0.09 | 501.85 | 909.5 | 1072.5
0.1 | 501.8 | 941 | 1100
0.11 | 508.1 | 972.5 | 1127
0.12 | 515.5 | 999.5 | 1144.5
0.13 | 513 | 1021.5 | 1151.5
0.14 | 506.5 | 1042.5 | 1169
0.15 | 494.5 | 1062.5 | 1188
0.16 | 479 | 1078 | 1196.5
0.17 | 457 | 1090.5 | 1193
0.18 | 440.5 | 1102.5 | 1205
0.19 | 425 | 1115.5 | 1220.5
0.2 | 408.5 | 1126 | 1223
0.21 | 390.5 | 1131 | 1234.5
0.22 | 366 | 1139 | 1223.5
0.23 | 344 | 1143 | 1217
0.24 | 326.5 | 1152 | 1227.5
0.25 | 311 | 1144 | 1223.5
0.26 | 294 | 1139 | 1216
0.27 | 281 | 1145.5 | 1201
0.28 | 256.5 | 1136 | 1197.5
0.29 | 233 | 1138.5 | 1208
0.3 | 222.5 | 1130.5 | 1195
0.31 | 208 | 1111 | 1171.5
0.32 | 210.5 | 1112.5 | 1168.5
0.33 | 191.5 | 1101 | 1159.5
0.34 | 162.5 | 1077 | 1142.5
0.35 | 157.5 | 1071.5 | 1130
0.36 | 161.5 | 1063.5 | 1112
0.37 | 155 | 1043 | 1098.5
0.38 | 130 | 1020 | 1087.5
0.39 | 116.5 | 997 | 1063.5
0.4 | 120.5 | 976 | 1042.5
0.41 | 130 | 965 | 1032
0.42 | 110.5 | 944 | 1009.5
0.43 | 84.5 | 913 | 987
0.44 | 85 | 885.5 | 969.5
0.45 | 86.5 | 865.5 | 945
0.46 | 99 | 839 | 911
0.47 | 86.5 | 805.5 | 889.5
0.48 | 60.5 | 773.5 | 880
0.49 | 75 | 746.5 | 845
0.5 | 87 | 737 | 820