## IDS-VDS Characteristic (mA-mm)
VGS (V) | VDS = 0.100 V | VDS = 0.500 V | VDS = 0.900 V
-0.75 | 0.00035389 | 0.0014554 | 0.0048032
-0.74 | 0.0003346 | 0.0014093 | 0.0046494
-0.73 | 0.00032066 | 0.0013485 | 0.0045225
-0.72 | 0.00030769 | 0.0013091 | 0.0043929
-0.71 | 0.00029377 | 0.0012645 | 0.0042667
-0.7 | 0.00028133 | 0.0012211 | 0.004112
-0.69 | 0.00026929 | 0.0011724 | 0.0039734
-0.68 | 0.00025496 | 0.0011283 | 0.0038681
-0.67 | 0.00024368 | 0.0010904 | 0.0037628
-0.66 | 0.00023358 | 0.0010471 | 0.0036252
-0.65 | 0.00022267 | 0.0010135 | 0.0035054
-0.64 | 0.00021261 | 0.0009755 | 0.003395
-0.63 | 0.0002037 | 0.000943 | 0.0033048
-0.62 | 0.00019389 | 0.0009023 | 0.0032073
-0.61 | 0.00018531 | 0.0008749 | 0.0030952
-0.6 | 0.00017719 | 0.0008358 | 0.0030086
-0.59 | 0.0001678 | 0.000808 | 0.0029083
-0.58 | 0.00016089 | 0.000781 | 0.002816
-0.57 | 0.00015341 | 0.0007469 | 0.0027279
-0.56 | 0.00014591 | 0.0007312 | 0.0026296
-0.55 | 0.00014041 | 0.0007026 | 0.0025465
-0.54 | 0.00013394 | 0.0006744 | 0.0024727
-0.53 | 0.00012814 | 0.0006475 | 0.0023873
-0.52 | 0.0001221 | 0.0006244 | 0.0023166
-0.51 | 0.00011713 | 0.0006022 | 0.0022609
-0.5 | 0.0001119 | 0.0005866 | 0.002199
-0.49 | 0.0001091 | 0.0005683 | 0.0021594
-0.48 | 0.00010585 | 0.0005546 | 0.002098
-0.47 | 0.00010342 | 0.0005443 | 0.0020649
-0.46 | 0.00010306 | 0.0005416 | 0.0020403
-0.45 | 0.00010409 | 0.0005424 | 0.0020399
-0.44 | 0.00010719 | 0.000552 | 0.0020639
-0.43 | 0.00011323 | 0.00057 | 0.0021371
-0.42 | 0.00012309 | 0.0006035 | 0.0022519
-0.41 | 0.00013875 | 0.0006543 | 0.0024264
-0.4 | 0.00016165 | 0.0007352 | 0.0027113
-0.39 | 0.00019528 | 0.0008511 | 0.0031112
-0.38 | 0.00024154 | 0.0010178 | 0.0036924
-0.37 | 0.00030892 | 0.0012561 | 0.0045547
-0.36 | 0.00040084 | 0.001585 | 0.005807
-0.35 | 0.00052976 | 0.0020509 | 0.007472
-0.34 | 0.0007557 | 0.002691 | 0.009896
-0.33 | 0.0010128 | 0.0035896 | 0.013215
-0.32 | 0.0013697 | 0.004819 | 0.017834
-0.31 | 0.0018603 | 0.006706 | 0.02438
-0.3 | 0.002534 | 0.009068 | 0.033581
-0.29 | 0.0034714 | 0.012395 | 0.046126
-0.28 | 0.0047449 | 0.016914 | 0.06351
-0.27 | 0.006747 | 0.023225 | 0.08706
-0.26 | 0.009181 | 0.031739 | 0.11959
-0.25 | 0.012552 | 0.043421 | 0.16303
-0.24 | 0.017071 | 0.06035 | 0.22343
-0.23 | 0.023292 | 0.08142 | 0.30401
-0.22 | 0.031619 | 0.11084 | 0.41413
-0.21 | 0.043046 | 0.15015 | 0.56282
-0.2 | 0.05886 | 0.20308 | 0.7599
-0.19 | 0.07989 | 0.27487 | 1.0191
-0.18 | 0.10817 | 0.37007 | 1.3717
-0.17 | 0.14602 | 0.49881 | 1.8265
-0.16 | 0.19691 | 0.6686 | 2.4261
-0.15 | 0.26456 | 0.8897 | 3.1959
-0.14 | 0.35572 | 1.185 | 4.1481
-0.13 | 0.47516 | 1.5681 | 5.3858
-0.12 | 0.6382 | 2.0662 | 6.936
-0.11 | 0.8497 | 2.7006 | 8.797
-0.1 | 1.1252 | 3.5202 | 11.057
-0.09 | 1.4901 | 4.5473 | 13.806
-0.08 | 1.9569 | 5.86 | 16.885
-0.07 | 2.5469 | 7.42 | 20.562
-0.06 | 3.297 | 9.35 | 24.638
-0.05 | 4.2314 | 11.705 | 29.309
-0.04 | 5.3988 | 14.47 | 34.507
-0.03 | 6.758 | 17.775 | 40.212
-0.02 | 8.442 | 21.411 | 46.445
-0.01 | 10.464 | 25.706 | 53.106
0 | 12.815 | 30.556 | 60.51
0.01 | 15.522 | 35.922 | 68.19
0.02 | 18.534 | 41.649 | 76.4
0.03 | 21.976 | 48.055 | 84.99
0.04 | 25.683 | 54.934 | 94
0.05 | 29.763 | 62.15 | 103.22
0.06 | 34.116 | 69.99 | 112.97
0.07 | 38.725 | 78.24 | 123.1
0.08 | 43.527 | 86.77 | 133.4
0.09 | 48.464 | 95.56 | 144.1
0.1 | 53.561 | 104.84 | 154.79
0.11 | 58.53 | 114.36 | 165.98
0.12 | 63.73 | 124.24 | 177.31
0.13 | 68.88 | 134.17 | 188.78
0.14 | 73.93 | 144.51 | 200.25
0.15 | 78.88 | 154.99 | 212.04
0.16 | 83.82 | 165.71 | 224
0.17 | 88.52 | 176.52 | 235.93
0.18 | 93.04 | 187.31 | 247.96
0.19 | 97.39 | 198.4 | 259.87
0.2 | 101.58 | 209.63 | 272.1
0.21 | 105.61 | 220.95 | 284.47
0.22 | 109.3 | 232.33 | 296.62
0.23 | 112.92 | 243.62 | 308.9
0.24 | 116.23 | 255.08 | 320.94
0.25 | 119.57 | 266.58 | 333.3
0.26 | 122.48 | 277.94 | 345.47
0.27 | 125.32 | 289.33 | 357.54
0.28 | 127.93 | 300.63 | 369.43
0.29 | 130.41 | 311.96 | 381.45
0.3 | 132.8 | 323.37 | 393.48
0.31 | 135 | 334.53 | 405.23
0.32 | 137.05 | 345.59 | 416.96
0.33 | 138.96 | 356.69 | 428.46
0.34 | 140.9 | 367.57 | 439.99
0.35 | 142.47 | 378.28 | 451.34
0.36 | 144.07 | 388.98 | 462.47
0.37 | 145.59 | 399.45 | 473.73
0.38 | 146.85 | 409.7 | 484.41
0.39 | 148.39 | 419.86 | 495.18
0.4 | 149.53 | 429.7 | 505.7
0.41 | 150.63 | 439.4 | 516.08
0.42 | 151.76 | 448.97 | 526.31
0.43 | 152.72 | 458.16 | 536.21
0.44 | 153.79 | 467.19 | 546.04
0.45 | 154.66 | 475.89 | 555.52
0.46 | 155.49 | 484.4 | 564.95
0.47 | 156.23 | 492.65 | 573.9
0.48 | 157.24 | 500.55 | 582.8
0.49 | 157.87 | 508.11 | 591.1
0.5 | 158.58 | 515.45 | 599.9

## Tranconductance (mS-mm)
VGS (V) | VDS = 0.100 V | VDS = 0.500 V | VDS = 0.900 V
-0.75 | -0.001929 | -0.00461 | -0.01538
-0.74 | -0.0016615 | -0.005345 | -0.014035
-0.73 | -0.0013455 | -0.00501 | -0.012825
-0.72 | -0.0013445 | -0.0042 | -0.01279
-0.71 | -0.001318 | -0.0044 | -0.014045
-0.7 | -0.001224 | -0.004605 | -0.014665
-0.69 | -0.0013185 | -0.00464 | -0.012195
-0.68 | -0.0012805 | -0.0041 | -0.01053
-0.67 | -0.001069 | -0.00406 | -0.012145
-0.66 | -0.0010505 | -0.003845 | -0.01287
-0.65 | -0.0010485 | -0.00358 | -0.01151
-0.64 | -0.0009485 | -0.003525 | -0.01003
-0.63 | -0.000936 | -0.00366 | -0.009385
-0.62 | -0.0009195 | -0.003405 | -0.01048
-0.61 | -0.000835 | -0.003325 | -0.009935
-0.6 | -0.0008755 | -0.003345 | -0.009345
-0.59 | -0.000815 | -0.00274 | -0.00963
-0.58 | -0.0007195 | -0.003055 | -0.00902
-0.57 | -0.000749 | -0.00249 | -0.00932
-0.56 | -0.00065 | -0.002215 | -0.00907
-0.55 | -0.0005985 | -0.00284 | -0.007845
-0.54 | -0.0006135 | -0.002755 | -0.00796
-0.53 | -0.000592 | -0.0025 | -0.007805
-0.52 | -0.0005505 | -0.002265 | -0.00632
-0.51 | -0.00051 | -0.00189 | -0.00588
-0.5 | -0.0004015 | -0.001695 | -0.005075
-0.49 | -0.0003025 | -0.0016 | -0.00505
-0.48 | -0.000284 | -0.0012 | -0.004725
-0.47 | -0.0001395 | -0.00065 | -0.002885
-0.46 | 3.35e-05 | -9.5e-05 | -0.00125
-0.45 | 0.0002065 | 0.00052 | 0.00118
-0.44 | 0.000457 | 0.00138 | 0.00486
-0.43 | 0.000795 | 0.002575 | 0.0094
-0.42 | 0.001276 | 0.004215 | 0.014465
-0.41 | 0.001928 | 0.006585 | 0.02297
-0.4 | 0.0028265 | 0.00984 | 0.03424
-0.39 | 0.0039945 | 0.01413 | 0.049055
-0.38 | 0.005682 | 0.02025 | 0.072175
-0.37 | 0.007965 | 0.02836 | 0.10573
-0.36 | 0.011042 | 0.03974 | 0.145865
-0.35 | 0.017743 | 0.0553 | 0.20445
-0.34 | 0.024152 | 0.076935 | 0.28715
-0.33 | 0.0307 | 0.1064 | 0.3969
-0.32 | 0.042375 | 0.15582 | 0.55825
-0.31 | 0.058215 | 0.21245 | 0.78735
-0.3 | 0.080555 | 0.28445 | 1.0873
-0.29 | 0.110545 | 0.3923 | 1.49645
-0.28 | 0.16378 | 0.5415 | 2.0467
-0.27 | 0.221805 | 0.74125 | 2.804
-0.26 | 0.29025 | 1.0098 | 3.7985
-0.25 | 0.3945 | 1.43055 | 5.192
-0.24 | 0.537 | 1.89995 | 7.049
-0.23 | 0.7274 | 2.5245 | 9.535
-0.22 | 0.9877 | 3.4365 | 12.9405
-0.21 | 1.36205 | 4.612 | 17.2885
-0.2 | 1.8422 | 6.236 | 22.814
-0.19 | 2.4655 | 8.3495 | 30.59
-0.18 | 3.3065 | 11.197 | 40.37
-0.17 | 4.437 | 14.9265 | 52.72
-0.16 | 5.927 | 19.5445 | 68.47
-0.15 | 7.9405 | 25.82 | 86.1
-0.14 | 10.53 | 33.92 | 109.495
-0.13 | 14.124 | 44.06 | 139.395
-0.12 | 18.727 | 56.625 | 170.56
-0.11 | 24.35 | 72.7 | 206.05
-0.1 | 32.02 | 92.335 | 250.45
-0.09 | 41.585 | 116.99 | 291.4
-0.08 | 52.84 | 143.635 | 337.8
-0.07 | 67.005 | 174.5 | 387.65
-0.06 | 84.225 | 214.25 | 437.35
-0.05 | 105.09 | 256 | 493.45
-0.04 | 126.33 | 303.5 | 545.15
-0.03 | 152.16 | 347.05 | 596.9
-0.02 | 185.3 | 396.55 | 644.7
-0.01 | 218.65 | 457.25 | 703.25
0 | 252.9 | 510.8 | 754.2
0.01 | 285.95 | 554.65 | 794.5
0.02 | 322.7 | 606.65 | 840
0.03 | 357.45 | 664.25 | 880
0.04 | 389.35 | 704.75 | 911.5
0.05 | 421.65 | 752.8 | 948.5
0.06 | 448.1 | 804.5 | 994
0.07 | 470.55 | 839 | 1021.5
0.08 | 486.95 | 866 | 1050
0.09 | 501.7 | 903.5 | 1069.5
0.1 | 503.3 | 940 | 1094
0.11 | 508.45 | 970 | 1126
0.12 | 517.5 | 990.5 | 1140
0.13 | 510 | 1013.5 | 1147
0.14 | 500 | 1041 | 1163
0.15 | 494.5 | 1060 | 1187.5
0.16 | 482 | 1076.5 | 1194.5
0.17 | 461 | 1080 | 1198
0.18 | 443.5 | 1094 | 1197
0.19 | 427 | 1116 | 1207
0.2 | 411 | 1127.5 | 1230
0.21 | 386 | 1135 | 1226
0.22 | 365.5 | 1133.5 | 1221.5
0.23 | 346.5 | 1137.5 | 1216
0.24 | 332.5 | 1148 | 1220
0.25 | 312.5 | 1143 | 1226.5
0.26 | 287.5 | 1137.5 | 1212
0.27 | 272.5 | 1134.5 | 1198
0.28 | 254.5 | 1131.5 | 1195.5
0.29 | 243.5 | 1137 | 1202.5
0.3 | 229.5 | 1128.5 | 1189
0.31 | 212.5 | 1111 | 1174
0.32 | 198 | 1108 | 1161.5
0.33 | 192.5 | 1099 | 1151.5
0.34 | 175.5 | 1079.5 | 1144
0.35 | 158.5 | 1070.5 | 1124
0.36 | 156 | 1058.5 | 1119.5
0.37 | 139 | 1036 | 1097
0.38 | 140 | 1020.5 | 1072.5
0.39 | 134 | 1000 | 1064.5
0.4 | 112 | 977 | 1045
0.41 | 111.5 | 963.5 | 1030.5
0.42 | 104.5 | 938 | 1006.5
0.43 | 101.5 | 911 | 986.5
0.44 | 97 | 886.5 | 965.5
0.45 | 85 | 860.5 | 945.5
0.46 | 78.5 | 838 | 919
0.47 | 87.5 | 807.5 | 892.5
0.48 | 82 | 773 | 860
0.49 | 67 | 745 | 855
0.5 | 71 | 734 | 880