## IDS-VDS Characteristic (mA-mm)
VGS (V) | VDS = 0.100 V | VDS = 0.500 V | VDS = 0.900 V
-0.75 | 0.00033665 | 0.0013647 | 0.0044679
-0.74 | 0.00032105 | 0.0013261 | 0.0043645
-0.73 | 0.00030864 | 0.0012746 | 0.0042023
-0.72 | 0.00029507 | 0.0012332 | 0.0040945
-0.71 | 0.00027894 | 0.001189 | 0.0039767
-0.7 | 0.00026662 | 0.0011424 | 0.0038471
-0.69 | 0.000256 | 0.0010982 | 0.0037383
-0.68 | 0.00024537 | 0.0010622 | 0.0036211
-0.67 | 0.00023572 | 0.001025 | 0.0034974
-0.66 | 0.00022562 | 0.0009828 | 0.0033948
-0.65 | 0.00021559 | 0.0009525 | 0.0032847
-0.64 | 0.0002054 | 0.0009116 | 0.0031838
-0.63 | 0.00019566 | 0.0008854 | 0.0030882
-0.62 | 0.00018677 | 0.0008521 | 0.0030083
-0.61 | 0.00017752 | 0.000823 | 0.002905
-0.6 | 0.00017046 | 0.000786 | 0.002818
-0.59 | 0.0001619 | 0.000757 | 0.002713
-0.58 | 0.00015387 | 0.0007308 | 0.0026346
-0.57 | 0.00014723 | 0.0006972 | 0.0025488
-0.56 | 0.00014049 | 0.0006737 | 0.00246
-0.55 | 0.00013352 | 0.0006488 | 0.0023882
-0.54 | 0.00012891 | 0.0006253 | 0.0023129
-0.53 | 0.00012287 | 0.0006046 | 0.0022513
-0.52 | 0.00011822 | 0.0005877 | 0.0021766
-0.51 | 0.00011349 | 0.0005625 | 0.0021092
-0.5 | 0.0001095 | 0.0005468 | 0.0020549
-0.49 | 0.000106 | 0.0005324 | 0.0019932
-0.48 | 0.00010283 | 0.0005231 | 0.0019584
-0.47 | 0.00010109 | 0.0005138 | 0.0019372
-0.46 | 0.00010054 | 0.0005086 | 0.0019156
-0.45 | 0.00010167 | 0.0005108 | 0.001929
-0.44 | 0.00010459 | 0.0005189 | 0.001962
-0.43 | 0.00011088 | 0.0005392 | 0.0020251
-0.42 | 0.00012113 | 0.000574 | 0.0021481
-0.41 | 0.00013702 | 0.0006279 | 0.0023409
-0.4 | 0.0001599 | 0.0007112 | 0.0026161
-0.39 | 0.00019386 | 0.000828 | 0.0030303
-0.38 | 0.00024023 | 0.0009906 | 0.0036265
-0.37 | 0.00030609 | 0.001234 | 0.0044677
-0.36 | 0.00039925 | 0.0015545 | 0.005681
-0.35 | 0.00052643 | 0.002015 | 0.007455
-0.34 | 0.000751 | 0.0026685 | 0.009858
-0.33 | 0.0010094 | 0.0035606 | 0.013256
-0.32 | 0.0013645 | 0.0047819 | 0.01787
-0.31 | 0.001854 | 0.006671 | 0.024501
-0.3 | 0.0025282 | 0.009046 | 0.03347
-0.29 | 0.0034404 | 0.01233 | 0.046227
-0.28 | 0.0047157 | 0.016856 | 0.06387
-0.27 | 0.006717 | 0.023056 | 0.08746
-0.26 | 0.00914 | 0.031545 | 0.11997
-0.25 | 0.012423 | 0.043117 | 0.16402
-0.24 | 0.016954 | 0.05981 | 0.22408
-0.23 | 0.023122 | 0.08128 | 0.30663
-0.22 | 0.031574 | 0.11035 | 0.41321
-0.21 | 0.042829 | 0.14915 | 0.56365
-0.2 | 0.05822 | 0.20231 | 0.7612
-0.19 | 0.07909 | 0.27376 | 1.0238
-0.18 | 0.10723 | 0.36945 | 1.3717
-0.17 | 0.14506 | 0.49602 | 1.835
-0.16 | 0.19595 | 0.6672 | 2.4189
-0.15 | 0.26221 | 0.8881 | 3.1823
-0.14 | 0.35406 | 1.1799 | 4.1755
-0.13 | 0.47303 | 1.5635 | 5.4005
-0.12 | 0.6359 | 2.0615 | 6.928
-0.11 | 0.8467 | 2.696 | 8.775
-0.1 | 1.1196 | 3.4942 | 11.053
-0.09 | 1.4837 | 4.5403 | 13.724
-0.08 | 1.9403 | 5.826 | 16.853
-0.07 | 2.5311 | 7.397 | 20.502
-0.06 | 3.2801 | 9.329 | 24.579
-0.05 | 4.2147 | 11.662 | 29.313
-0.04 | 5.362 | 14.449 | 34.506
-0.03 | 6.755 | 17.685 | 40.115
-0.02 | 8.432 | 21.392 | 46.404
-0.01 | 10.44 | 25.644 | 53.135
0 | 12.793 | 30.477 | 60.47
0.01 | 15.492 | 35.837 | 68.2
0.02 | 18.51 | 41.618 | 76.3
0.03 | 21.935 | 48.106 | 84.9
0.04 | 25.671 | 54.824 | 93.92
0.05 | 29.704 | 62.15 | 103.26
0.06 | 34.091 | 69.81 | 113
0.07 | 38.734 | 78.13 | 123.11
0.08 | 43.534 | 86.69 | 133.4
0.09 | 48.507 | 95.59 | 144.03
0.1 | 53.54 | 104.7 | 154.96
0.11 | 58.57 | 114.33 | 166.02
0.12 | 63.82 | 124.27 | 177.28
0.13 | 68.91 | 134.24 | 188.74
0.14 | 73.99 | 144.62 | 200.43
0.15 | 79 | 154.9 | 212.09
0.16 | 83.94 | 165.74 | 224.22
0.17 | 88.69 | 176.6 | 236.02
0.18 | 93.22 | 187.5 | 248.12
0.19 | 97.51 | 198.64 | 260.19
0.2 | 101.7 | 209.7 | 272.45
0.21 | 105.79 | 221.15 | 284.69
0.22 | 109.58 | 232.5 | 296.79
0.23 | 113.21 | 243.91 | 309.08
0.24 | 116.61 | 255.26 | 321.3
0.25 | 119.79 | 266.84 | 333.66
0.26 | 122.86 | 278.28 | 345.63
0.27 | 125.57 | 289.7 | 357.85
0.28 | 128.33 | 301.04 | 369.91
0.29 | 130.88 | 312.36 | 381.89
0.3 | 133.15 | 323.79 | 394
0.31 | 135.43 | 334.96 | 405.63
0.32 | 137.35 | 346.11 | 417.45
0.33 | 139.37 | 357.26 | 429.14
0.34 | 141.26 | 368.04 | 440.68
0.35 | 142.98 | 378.89 | 451.97
0.36 | 144.47 | 389.5 | 463.13
0.37 | 146.01 | 400.05 | 474.31
0.38 | 147.45 | 410.39 | 485.27
0.39 | 148.81 | 420.51 | 495.99
0.4 | 150.19 | 430.42 | 506.43
0.41 | 151.12 | 440.15 | 516.87
0.42 | 152.3 | 449.66 | 527.14
0.43 | 153.36 | 458.89 | 537.12
0.44 | 154.2 | 467.94 | 546.9
0.45 | 155.28 | 476.69 | 556.32
0.46 | 156.01 | 485.24 | 565.81
0.47 | 156.93 | 493.48 | 574.6
0.48 | 157.79 | 501.36 | 583.4
0.49 | 158.47 | 509.05 | 592.2
0.5 | 159.15 | 516.39 | 600.5

## Tranconductance (mS-mm)
VGS (V) | VDS = 0.100 V | VDS = 0.500 V | VDS = 0.900 V
-0.75 | -0.00156 | -0.00386 | -0.01034
-0.74 | -0.0014005 | -0.004505 | -0.01328
-0.73 | -0.001299 | -0.004645 | -0.0135
-0.72 | -0.001485 | -0.00428 | -0.01128
-0.71 | -0.0014225 | -0.00454 | -0.01237
-0.7 | -0.001147 | -0.00454 | -0.01192
-0.69 | -0.0010625 | -0.00401 | -0.0113
-0.68 | -0.001014 | -0.00366 | -0.012045
-0.67 | -0.0009875 | -0.00397 | -0.011315
-0.66 | -0.0010065 | -0.003625 | -0.010635
-0.65 | -0.001011 | -0.00356 | -0.01055
-0.64 | -0.0009965 | -0.003355 | -0.009825
-0.63 | -0.0009315 | -0.002975 | -0.008775
-0.62 | -0.000907 | -0.00312 | -0.00916
-0.61 | -0.0008155 | -0.003305 | -0.009515
-0.6 | -0.000781 | -0.0033 | -0.0096
-0.59 | -0.0008295 | -0.00276 | -0.00917
-0.58 | -0.0007335 | -0.00299 | -0.00821
-0.57 | -0.000669 | -0.002855 | -0.00873
-0.56 | -0.0006855 | -0.00242 | -0.00803
-0.55 | -0.000579 | -0.00242 | -0.007355
-0.54 | -0.0005325 | -0.00221 | -0.006845
-0.53 | -0.0005345 | -0.00188 | -0.006815
-0.52 | -0.000469 | -0.002105 | -0.007105
-0.51 | -0.000436 | -0.002045 | -0.006085
-0.5 | -0.0003745 | -0.001505 | -0.0058
-0.49 | -0.0003335 | -0.001185 | -0.004825
-0.48 | -0.0002455 | -0.00093 | -0.0028
-0.47 | -0.0001145 | -0.000725 | -0.00214
-0.46 | 2.9e-05 | -0.00015 | -0.00041
-0.45 | 0.0002025 | 0.000515 | 0.00232
-0.44 | 0.0004605 | 0.00142 | 0.004805
-0.43 | 0.000827 | 0.002755 | 0.009305
-0.42 | 0.001307 | 0.004435 | 0.01579
-0.41 | 0.0019385 | 0.00686 | 0.0234
-0.4 | 0.002842 | 0.010005 | 0.03447
-0.39 | 0.0040165 | 0.01397 | 0.05052
-0.38 | 0.0056115 | 0.0203 | 0.07187
-0.37 | 0.007951 | 0.028195 | 0.102725
-0.36 | 0.011017 | 0.03905 | 0.149365
-0.35 | 0.0175875 | 0.0557 | 0.20885
-0.34 | 0.0241485 | 0.07728 | 0.29005
-0.33 | 0.030675 | 0.10567 | 0.4006
-0.32 | 0.04223 | 0.15552 | 0.56225
-0.31 | 0.058185 | 0.213205 | 0.78
-0.3 | 0.07932 | 0.28295 | 1.0863
-0.29 | 0.109375 | 0.3905 | 1.52
-0.28 | 0.16383 | 0.5363 | 2.06165
-0.27 | 0.221215 | 0.73445 | 2.805
-0.26 | 0.2853 | 1.00305 | 3.828
-0.25 | 0.3907 | 1.41325 | 5.2055
-0.24 | 0.53495 | 1.90815 | 7.1305
-0.23 | 0.731 | 2.527 | 9.4565
-0.22 | 0.98535 | 3.3935 | 12.851
-0.21 | 1.3323 | 4.598 | 17.3995
-0.2 | 1.81305 | 6.2305 | 23.0075
-0.19 | 2.4505 | 8.357 | 30.525
-0.18 | 3.2985 | 11.113 | 40.56
-0.17 | 4.436 | 14.8875 | 52.36
-0.16 | 5.8575 | 19.604 | 67.365
-0.15 | 7.9055 | 25.635 | 87.83
-0.14 | 10.541 | 33.77 | 110.91
-0.13 | 14.092 | 44.08 | 137.625
-0.12 | 18.6835 | 56.625 | 168.725
-0.11 | 24.185 | 71.635 | 206.25
-0.1 | 31.85 | 92.215 | 247.45
-0.09 | 41.035 | 116.59 | 290
-0.08 | 52.37 | 142.835 | 338.9
-0.07 | 66.99 | 175.15 | 386.3
-0.06 | 84.18 | 213.25 | 440.55
-0.05 | 104.095 | 256 | 496.35
-0.04 | 127.015 | 301.15 | 540.1
-0.03 | 153.5 | 347.15 | 594.9
-0.02 | 184.25 | 397.95 | 651
-0.01 | 218.05 | 454.25 | 703.3
0 | 252.6 | 509.65 | 753.25
0.01 | 285.85 | 557.05 | 791.5
0.02 | 322.15 | 613.45 | 835
0.03 | 358.05 | 660.3 | 881
0.04 | 388.45 | 702.2 | 918
0.05 | 421 | 749.3 | 954
0.06 | 451.5 | 799 | 992.5
0.07 | 472.15 | 844 | 1020
0.08 | 488.65 | 873 | 1046
0.09 | 500.3 | 900.5 | 1078
0.1 | 503.15 | 937 | 1099.5
0.11 | 514 | 978.5 | 1116
0.12 | 517 | 995.5 | 1136
0.13 | 508.5 | 1017.5 | 1157.5
0.14 | 504.5 | 1033 | 1167.5
0.15 | 497.5 | 1056 | 1189.5
0.16 | 484.5 | 1085 | 1196.5
0.17 | 464 | 1088 | 1195
0.18 | 441 | 1102 | 1208.5
0.19 | 424 | 1110 | 1216.5
0.2 | 414 | 1125.5 | 1225
0.21 | 394 | 1140 | 1217
0.22 | 371 | 1138 | 1219.5
0.23 | 351.5 | 1138 | 1225.5
0.24 | 329 | 1146.5 | 1229
0.25 | 312.5 | 1151 | 1216.5
0.26 | 289 | 1143 | 1209.5
0.27 | 273.5 | 1138 | 1214
0.28 | 265.5 | 1133 | 1202
0.29 | 241 | 1137.5 | 1204.5
0.3 | 227.5 | 1130 | 1187
0.31 | 210 | 1116 | 1172.5
0.32 | 197 | 1115 | 1175.5
0.33 | 195.5 | 1096.5 | 1161.5
0.34 | 180.5 | 1081.5 | 1141.5
0.35 | 160.5 | 1073 | 1122.5
0.36 | 151.5 | 1058 | 1117
0.37 | 149 | 1044.5 | 1107
0.38 | 140 | 1023 | 1084
0.39 | 137 | 1001.5 | 1058
0.4 | 115.5 | 982 | 1044
0.41 | 105.5 | 962 | 1035.5
0.42 | 112 | 937 | 1012.5
0.43 | 95 | 914 | 988
0.44 | 96 | 890 | 960
0.45 | 90.5 | 865 | 945.5
0.46 | 82.5 | 839.5 | 914
0.47 | 89 | 806 | 879.5
0.48 | 77 | 778.5 | 880
0.49 | 68 | 751.5 | 855
0.5 | 68 | 734 | 830