## IDS-VDS Characteristic (mA-mm)
VGS (V) | VDS = 0.100 V | VDS = 0.500 V | VDS = 0.900 V
-0.75 | 0.00033599 | 0.0013601 | 0.0045202
-0.74 | 0.00032041 | 0.0013112 | 0.0044074
-0.73 | 0.00030482 | 0.0012613 | 0.0042752
-0.72 | 0.00029209 | 0.0012241 | 0.0041681
-0.71 | 0.00027768 | 0.0011825 | 0.0040086
-0.7 | 0.00026586 | 0.0011366 | 0.0039092
-0.69 | 0.00025421 | 0.0010895 | 0.0037833
-0.68 | 0.00024151 | 0.0010509 | 0.0036591
-0.67 | 0.00023176 | 0.0010112 | 0.0035546
-0.66 | 0.00022033 | 0.0009755 | 0.0034395
-0.65 | 0.00021149 | 0.0009363 | 0.0033265
-0.64 | 0.00020101 | 0.0009012 | 0.0032124
-0.63 | 0.00019282 | 0.0008738 | 0.0031068
-0.62 | 0.00018311 | 0.000838 | 0.003023
-0.61 | 0.00017535 | 0.0008121 | 0.0029109
-0.6 | 0.00016767 | 0.0007858 | 0.0028246
-0.59 | 0.00015977 | 0.0007557 | 0.0027354
-0.58 | 0.00015279 | 0.0007294 | 0.0026607
-0.57 | 0.00014644 | 0.0007023 | 0.0025585
-0.56 | 0.0001394 | 0.0006737 | 0.0024817
-0.55 | 0.00013301 | 0.0006488 | 0.0024107
-0.54 | 0.00012688 | 0.0006286 | 0.0023267
-0.53 | 0.00012152 | 0.0006077 | 0.0022552
-0.52 | 0.00011586 | 0.0005879 | 0.0021834
-0.51 | 0.00011105 | 0.0005674 | 0.0021291
-0.5 | 0.00010675 | 0.0005499 | 0.0020691
-0.49 | 0.00010397 | 0.000533 | 0.0020264
-0.48 | 0.00010088 | 0.0005212 | 0.0019806
-0.47 | 9.961e-05 | 0.0005156 | 0.0019481
-0.46 | 9.812e-05 | 0.0005107 | 0.0019349
-0.45 | 9.946e-05 | 0.0005073 | 0.0019365
-0.44 | 0.0001027 | 0.0005174 | 0.0019608
-0.43 | 0.00010896 | 0.0005375 | 0.002034
-0.42 | 0.00011884 | 0.00057 | 0.0021465
-0.41 | 0.00013503 | 0.0006235 | 0.0023296
-0.4 | 0.00015803 | 0.000703 | 0.0026083
-0.39 | 0.00019169 | 0.0008205 | 0.0030188
-0.38 | 0.0002391 | 0.0009846 | 0.0036031
-0.37 | 0.00030504 | 0.0012237 | 0.0044397
-0.36 | 0.00039624 | 0.0015528 | 0.0056455
-0.35 | 0.00052484 | 0.0020118 | 0.007421
-0.34 | 0.0007487 | 0.0026577 | 0.009728
-0.33 | 0.0010061 | 0.0035327 | 0.013108
-0.32 | 0.0013654 | 0.0047747 | 0.017778
-0.31 | 0.001852 | 0.006656 | 0.024282
-0.3 | 0.0025306 | 0.009048 | 0.033346
-0.29 | 0.0034638 | 0.012297 | 0.045839
-0.28 | 0.0047228 | 0.016857 | 0.06339
-0.27 | 0.006741 | 0.023142 | 0.08671
-0.26 | 0.00919 | 0.031683 | 0.11919
-0.25 | 0.012528 | 0.043262 | 0.16299
-0.24 | 0.017029 | 0.06004 | 0.22268
-0.23 | 0.023272 | 0.08186 | 0.30381
-0.22 | 0.031702 | 0.11089 | 0.41308
-0.21 | 0.043104 | 0.15057 | 0.56008
-0.2 | 0.05985 | 0.20456 | 0.7576
-0.19 | 0.08134 | 0.27659 | 1.0216
-0.18 | 0.11034 | 0.37369 | 1.3739
-0.17 | 0.14887 | 0.49994 | 1.8302
-0.16 | 0.20024 | 0.6728 | 2.4131
-0.15 | 0.26982 | 0.8907 | 3.1811
-0.14 | 0.36252 | 1.1929 | 4.1604
-0.13 | 0.48427 | 1.5747 | 5.3924
-0.12 | 0.6482 | 2.0716 | 6.942
-0.11 | 0.8623 | 2.7159 | 8.821
-0.1 | 1.1412 | 3.5253 | 11.085
-0.09 | 1.5057 | 4.5756 | 13.803
-0.08 | 1.9812 | 5.872 | 16.961
-0.07 | 2.5771 | 7.453 | 20.587
-0.06 | 3.3298 | 9.392 | 24.787
-0.05 | 4.2873 | 11.721 | 29.452
-0.04 | 5.4406 | 14.516 | 34.623
-0.03 | 6.817 | 17.789 | 40.371
-0.02 | 8.522 | 21.506 | 46.608
-0.01 | 10.537 | 25.713 | 53.397
0 | 12.894 | 30.596 | 60.81
0.01 | 15.624 | 35.966 | 68.47
0.02 | 18.651 | 41.773 | 76.67
0.03 | 22.097 | 48.237 | 85.3
0.04 | 25.872 | 55.042 | 94.3
0.05 | 29.914 | 62.38 | 103.77
0.06 | 34.305 | 70.19 | 113.41
0.07 | 38.95 | 78.4 | 123.62
0.08 | 43.751 | 86.93 | 133.84
0.09 | 48.735 | 95.89 | 144.55
0.1 | 53.796 | 104.98 | 155.47
0.11 | 58.81 | 114.56 | 166.53
0.12 | 64 | 124.54 | 178.01
0.13 | 69.19 | 134.51 | 189.35
0.14 | 74.21 | 144.92 | 201.12
0.15 | 79.25 | 155.25 | 212.82
0.16 | 84.18 | 166.07 | 224.81
0.17 | 88.89 | 176.8 | 236.7
0.18 | 93.44 | 187.8 | 248.72
0.19 | 97.79 | 198.9 | 260.82
0.2 | 101.91 | 210.09 | 273.01
0.21 | 106.05 | 221.52 | 285.39
0.22 | 109.77 | 232.78 | 297.42
0.23 | 113.32 | 244.25 | 309.76
0.24 | 116.73 | 255.53 | 321.92
0.25 | 119.91 | 267.2 | 334.24
0.26 | 122.99 | 278.59 | 346.49
0.27 | 125.71 | 290.05 | 358.46
0.28 | 128.41 | 301.49 | 370.66
0.29 | 130.87 | 312.66 | 382.56
0.3 | 133.33 | 324.21 | 394.57
0.31 | 135.46 | 335.36 | 406.37
0.32 | 137.51 | 346.5 | 418.11
0.33 | 139.47 | 357.56 | 429.72
0.34 | 141.26 | 368.47 | 441.32
0.35 | 143.12 | 379.26 | 452.59
0.36 | 144.62 | 389.89 | 463.67
0.37 | 146.11 | 400.53 | 474.98
0.38 | 147.49 | 410.68 | 485.86
0.39 | 148.62 | 420.88 | 496.63
0.4 | 150.1 | 430.81 | 507.18
0.41 | 151.12 | 440.51 | 517.4
0.42 | 152.24 | 450.14 | 527.73
0.43 | 153.2 | 459.27 | 537.72
0.44 | 154.25 | 468.38 | 547.45
0.45 | 155.19 | 477.06 | 556.97
0.46 | 156.01 | 485.62 | 566.42
0.47 | 156.84 | 493.76 | 575.4
0.48 | 157.65 | 501.71 | 584.4
0.49 | 158.56 | 509.37 | 592.8
0.5 | 159.07 | 516.69 | 601.1

## Tranconductance (mS-mm)
VGS (V) | VDS = 0.100 V | VDS = 0.500 V | VDS = 0.900 V
-0.75 | -0.001558 | -0.00489 | -0.01128
-0.74 | -0.0015585 | -0.00494 | -0.01225
-0.73 | -0.001416 | -0.004355 | -0.011965
-0.72 | -0.001357 | -0.00394 | -0.01333
-0.71 | -0.0013115 | -0.004375 | -0.012945
-0.7 | -0.0011735 | -0.00465 | -0.011265
-0.69 | -0.0012175 | -0.004285 | -0.012505
-0.68 | -0.0011225 | -0.003915 | -0.011435
-0.67 | -0.001059 | -0.00377 | -0.01098
-0.66 | -0.0010135 | -0.003745 | -0.011405
-0.65 | -0.000966 | -0.003715 | -0.011355
-0.64 | -0.0009335 | -0.003125 | -0.010985
-0.63 | -0.000895 | -0.00316 | -0.00947
-0.62 | -0.0008735 | -0.003085 | -0.009795
-0.61 | -0.000772 | -0.00261 | -0.00992
-0.6 | -0.000779 | -0.00282 | -0.008775
-0.59 | -0.000744 | -0.00282 | -0.008195
-0.58 | -0.0006665 | -0.00267 | -0.008845
-0.57 | -0.0006695 | -0.002785 | -0.00895
-0.56 | -0.0006715 | -0.002675 | -0.00739
-0.55 | -0.000626 | -0.002255 | -0.00775
-0.54 | -0.0005745 | -0.002055 | -0.007775
-0.53 | -0.000551 | -0.002035 | -0.007165
-0.52 | -0.0005235 | -0.002015 | -0.006305
-0.51 | -0.0004555 | -0.0019 | -0.005715
-0.5 | -0.000354 | -0.00172 | -0.005135
-0.49 | -0.0002935 | -0.001435 | -0.004425
-0.48 | -0.000218 | -0.00087 | -0.003915
-0.47 | -0.000138 | -0.000525 | -0.002285
-0.46 | -7.5e-06 | -0.000415 | -0.00058
-0.45 | 0.000229 | 0.000335 | 0.001295
-0.44 | 0.000475 | 0.00151 | 0.004875
-0.43 | 0.000807 | 0.00263 | 0.009285
-0.42 | 0.0013035 | 0.0043 | 0.01478
-0.41 | 0.0019595 | 0.00665 | 0.02309
-0.4 | 0.002833 | 0.00985 | 0.03446
-0.39 | 0.0040535 | 0.01408 | 0.04974
-0.38 | 0.0056675 | 0.02016 | 0.071045
-0.37 | 0.007857 | 0.02841 | 0.10212
-0.36 | 0.01099 | 0.039405 | 0.149065
-0.35 | 0.017623 | 0.055245 | 0.204125
-0.34 | 0.024063 | 0.076045 | 0.28435
-0.33 | 0.030835 | 0.10585 | 0.4025
-0.32 | 0.042295 | 0.156165 | 0.5587
-0.31 | 0.05826 | 0.213665 | 0.7784
-0.3 | 0.08059 | 0.28205 | 1.07785
-0.29 | 0.10961 | 0.39045 | 1.5022
-0.28 | 0.16386 | 0.54225 | 2.04355
-0.27 | 0.22336 | 0.7413 | 2.79
-0.26 | 0.28935 | 1.006 | 3.814
-0.25 | 0.39195 | 1.41785 | 5.1745
-0.24 | 0.5372 | 1.9299 | 7.041
-0.23 | 0.73365 | 2.5425 | 9.52
-0.22 | 0.9916 | 3.4355 | 12.8135
-0.21 | 1.4074 | 4.6835 | 17.226
-0.2 | 1.9118 | 6.301 | 23.076
-0.19 | 2.5245 | 8.4565 | 30.815
-0.18 | 3.3765 | 11.1675 | 40.43
-0.17 | 4.495 | 14.9555 | 51.96
-0.16 | 6.0475 | 19.538 | 67.545
-0.15 | 8.114 | 26.005 | 87.365
-0.14 | 10.7225 | 34.2 | 110.565
-0.13 | 14.284 | 43.935 | 139.08
-0.12 | 18.9015 | 57.06 | 171.43
-0.11 | 24.65 | 72.685 | 207.15
-0.1 | 32.17 | 92.985 | 249.1
-0.09 | 42 | 117.335 | 293.8
-0.08 | 53.57 | 143.87 | 339.2
-0.07 | 67.43 | 176 | 391.3
-0.06 | 85.51 | 213.4 | 443.25
-0.05 | 105.54 | 256.2 | 491.8
-0.04 | 126.485 | 303.4 | 545.95
-0.03 | 154.07 | 349.5 | 599.25
-0.02 | 186 | 396.2 | 651.3
-0.01 | 218.6 | 454.5 | 710.1
0 | 254.35 | 512.65 | 753.65
0.01 | 287.85 | 558.85 | 793
0.02 | 323.65 | 613.55 | 841.5
0.03 | 361.05 | 663.45 | 881.5
0.04 | 390.85 | 707.15 | 923.5
0.05 | 421.65 | 757.4 | 955.5
0.06 | 451.8 | 801 | 992.5
0.07 | 472.3 | 837 | 1021.5
0.08 | 489.25 | 874.5 | 1046.5
0.09 | 502.25 | 902.5 | 1081.5
0.1 | 503.75 | 933.5 | 1099
0.11 | 510.2 | 978 | 1127
0.12 | 519 | 997.5 | 1141
0.13 | 510.5 | 1019 | 1155.5
0.14 | 503 | 1037 | 1173.5
0.15 | 498.5 | 1057.5 | 1184.5
0.16 | 482 | 1077.5 | 1194
0.17 | 463 | 1086.5 | 1195.5
0.18 | 445 | 1105 | 1206
0.19 | 423.5 | 1114.5 | 1214.5
0.2 | 413 | 1131 | 1228.5
0.21 | 393 | 1134.5 | 1220.5
0.22 | 363.5 | 1136.5 | 1218.5
0.23 | 348 | 1137.5 | 1225
0.24 | 329.5 | 1147.5 | 1224
0.25 | 313 | 1153 | 1228.5
0.26 | 290 | 1142.5 | 1211
0.27 | 271 | 1145 | 1208.5
0.28 | 258 | 1130.5 | 1205
0.29 | 246 | 1136 | 1195.5
0.3 | 229.5 | 1135 | 1190.5
0.31 | 209 | 1114.5 | 1177
0.32 | 200.5 | 1110 | 1167.5
0.33 | 187.5 | 1098.5 | 1160.5
0.34 | 182.5 | 1085 | 1143.5
0.35 | 168 | 1071 | 1117.5
0.36 | 149.5 | 1063.5 | 1119.5
0.37 | 143.5 | 1039.5 | 1109.5
0.38 | 125.5 | 1017.5 | 1082.5
0.39 | 130.5 | 1006.5 | 1066
0.4 | 125 | 981.5 | 1038.5
0.41 | 107 | 966.5 | 1027.5
0.42 | 104 | 938 | 1016
0.43 | 100.5 | 912 | 986
0.44 | 99.5 | 889.5 | 962.5
0.45 | 88 | 862 | 948.5
0.46 | 82.5 | 835 | 921.5
0.47 | 82 | 804.5 | 899
0.48 | 86 | 780.5 | 870
0.49 | 71 | 749 | 835
0.5 | 51 | 732 | 830