## IDS-VDS Characteristic (mA-mm)
VGS (V) | VDS = 0.100 V | VDS = 0.500 V | VDS = 0.900 V
-0.75 | 0.00035158 | 0.0014805 | 0.005034
-0.74 | 0.00033792 | 0.001417 | 0.0048872
-0.73 | 0.00031955 | 0.0013682 | 0.0047346
-0.72 | 0.0003037 | 0.0013229 | 0.0045744
-0.71 | 0.00028875 | 0.0012778 | 0.0044348
-0.7 | 0.00027785 | 0.0012357 | 0.004294
-0.69 | 0.00026383 | 0.0011886 | 0.0041281
-0.68 | 0.00025258 | 0.0011448 | 0.004036
-0.67 | 0.00024062 | 0.0010903 | 0.0039121
-0.66 | 0.0002321 | 0.0010557 | 0.0038026
-0.65 | 0.00022294 | 0.0010175 | 0.0036874
-0.64 | 0.0002119 | 0.00097 | 0.0035673
-0.63 | 0.00019914 | 0.0009335 | 0.0034423
-0.62 | 0.00019275 | 0.0008966 | 0.003315
-0.61 | 0.00018074 | 0.0008704 | 0.0031897
-0.6 | 0.00017293 | 0.0008301 | 0.0030855
-0.59 | 0.00016853 | 0.0008086 | 0.0030034
-0.58 | 0.00015763 | 0.0007685 | 0.0029149
-0.57 | 0.00015115 | 0.0007399 | 0.0028032
-0.56 | 0.00014455 | 0.0007195 | 0.0026898
-0.55 | 0.00013527 | 0.0006917 | 0.0026197
-0.54 | 0.00013021 | 0.0006639 | 0.0025525
-0.53 | 0.00012511 | 0.0006401 | 0.002476
-0.52 | 0.00011905 | 0.0006109 | 0.002397
-0.51 | 0.00011426 | 0.0006021 | 0.0023118
-0.5 | 0.00010977 | 0.0005819 | 0.0022639
-0.49 | 0.00010555 | 0.0005676 | 0.0021972
-0.48 | 0.00010138 | 0.0005485 | 0.0021406
-0.47 | 9.867e-05 | 0.0005433 | 0.0021128
-0.46 | 9.892e-05 | 0.000529 | 0.0020903
-0.45 | 9.937e-05 | 0.0005285 | 0.0020716
-0.44 | 0.00010116 | 0.0005348 | 0.0020821
-0.43 | 0.00010548 | 0.000548 | 0.00212
-0.42 | 0.00011525 | 0.0005789 | 0.0022253
-0.41 | 0.0001299 | 0.0006233 | 0.0024021
-0.4 | 0.00015075 | 0.0006961 | 0.0026236
-0.39 | 0.00018137 | 0.0008059 | 0.0030091
-0.38 | 0.00022459 | 0.0009516 | 0.0035146
-0.37 | 0.00028649 | 0.0011668 | 0.0042974
-0.36 | 0.0003716 | 0.0014704 | 0.0053659
-0.35 | 0.00049062 | 0.0018906 | 0.007017
-0.34 | 0.000702 | 0.0024887 | 0.009179
-0.33 | 0.0009444 | 0.0033171 | 0.012224
-0.32 | 0.0012772 | 0.0044549 | 0.016567
-0.31 | 0.0017377 | 0.006211 | 0.022591
-0.3 | 0.0023773 | 0.008423 | 0.030965
-0.29 | 0.00325 | 0.011536 | 0.042666
-0.28 | 0.0044486 | 0.01573 | 0.05882
-0.27 | 0.006373 | 0.021628 | 0.08076
-0.26 | 0.008697 | 0.029632 | 0.11121
-0.25 | 0.011878 | 0.040471 | 0.15322
-0.24 | 0.016211 | 0.055326 | 0.20877
-0.23 | 0.022109 | 0.07691 | 0.28541
-0.22 | 0.030202 | 0.10454 | 0.38822
-0.21 | 0.041134 | 0.14235 | 0.52697
-0.2 | 0.05603 | 0.1926 | 0.7157
-0.19 | 0.07784 | 0.26066 | 0.9651
-0.18 | 0.10583 | 0.35334 | 1.2919
-0.17 | 0.14315 | 0.47565 | 1.7353
-0.16 | 0.19292 | 0.6383 | 2.3007
-0.15 | 0.25898 | 0.8518 | 3.0335
-0.14 | 0.34977 | 1.1344 | 3.9822
-0.13 | 0.4687 | 1.509 | 5.1596
-0.12 | 0.6264 | 1.9909 | 6.661
-0.11 | 0.8347 | 2.6135 | 8.47
-0.1 | 1.1066 | 3.4107 | 10.71
-0.09 | 1.4694 | 4.4136 | 13.322
-0.08 | 1.9232 | 5.6856 | 16.452
-0.07 | 2.5139 | 7.261 | 20.027
-0.06 | 3.252 | 9.137 | 24.036
-0.05 | 4.1881 | 11.476 | 28.661
-0.04 | 5.3448 | 14.159 | 33.777
-0.03 | 6.692 | 17.381 | 39.378
-0.02 | 8.376 | 21.049 | 45.618
-0.01 | 10.376 | 25.296 | 52.266
0 | 12.734 | 30.049 | 59.66
0.01 | 15.406 | 35.316 | 67.2
0.02 | 18.444 | 41.122 | 75.32
0.03 | 21.86 | 47.558 | 83.95
0.04 | 25.599 | 54.434 | 92.86
0.05 | 29.656 | 61.63 | 102.3
0.06 | 34.004 | 69.38 | 111.9
0.07 | 38.629 | 77.5 | 122
0.08 | 43.418 | 86.11 | 132.3
0.09 | 48.367 | 94.89 | 142.86
0.1 | 53.447 | 104.18 | 153.61
0.11 | 58.42 | 113.65 | 164.71
0.12 | 63.68 | 123.52 | 176.11
0.13 | 68.84 | 133.6 | 187.58
0.14 | 73.93 | 143.89 | 199.2
0.15 | 78.85 | 154.34 | 210.77
0.16 | 83.74 | 164.89 | 222.72
0.17 | 88.53 | 175.87 | 234.73
0.18 | 93.1 | 186.82 | 246.79
0.19 | 97.45 | 197.88 | 258.96
0.2 | 101.6 | 209.14 | 270.93
0.21 | 105.55 | 220.39 | 283.34
0.22 | 109.33 | 231.75 | 295.58
0.23 | 112.96 | 243.18 | 307.76
0.24 | 116.37 | 254.61 | 320.02
0.25 | 119.6 | 266.06 | 332.29
0.26 | 122.7 | 277.53 | 344.45
0.27 | 125.42 | 288.93 | 356.61
0.28 | 128.03 | 300.34 | 368.67
0.29 | 130.57 | 311.68 | 380.51
0.3 | 133.04 | 322.95 | 392.64
0.31 | 135.36 | 334.27 | 404.51
0.32 | 137.27 | 345.43 | 416.23
0.33 | 139.08 | 356.51 | 427.94
0.34 | 141.02 | 367.51 | 439.33
0.35 | 142.7 | 378.17 | 450.76
0.36 | 144.43 | 388.86 | 462.1
0.37 | 145.75 | 399.52 | 473.25
0.38 | 147.1 | 409.77 | 484.16
0.39 | 148.49 | 419.89 | 494.89
0.4 | 149.89 | 429.81 | 505.41
0.41 | 150.93 | 439.6 | 515.85
0.42 | 151.98 | 449.18 | 526.14
0.43 | 153.05 | 458.44 | 536.11
0.44 | 154.12 | 467.46 | 545.93
0.45 | 155.2 | 476.32 | 555.52
0.46 | 155.84 | 484.91 | 565.01
0.47 | 156.66 | 493.09 | 573.9
0.48 | 157.52 | 501.07 | 582.8
0.49 | 158.12 | 508.71 | 591.4
0.5 | 158.99 | 516.2 | 600

## Tranconductance (mS-mm)
VGS (V) | VDS = 0.100 V | VDS = 0.500 V | VDS = 0.900 V
-0.75 | -0.001366 | -0.00635 | -0.01468
-0.74 | -0.0016015 | -0.005615 | -0.01497
-0.73 | -0.001711 | -0.004705 | -0.01564
-0.72 | -0.00154 | -0.00452 | -0.01499
-0.71 | -0.0012925 | -0.00436 | -0.01402
-0.7 | -0.001246 | -0.00446 | -0.015335
-0.69 | -0.0012635 | -0.004545 | -0.0129
-0.68 | -0.0011605 | -0.004915 | -0.0108
-0.67 | -0.001024 | -0.004455 | -0.01167
-0.66 | -0.000884 | -0.00364 | -0.011235
-0.65 | -0.00101 | -0.004285 | -0.011765
-0.64 | -0.00119 | -0.0042 | -0.012255
-0.63 | -0.0009575 | -0.00367 | -0.012615
-0.62 | -0.00092 | -0.003155 | -0.01263
-0.61 | -0.000991 | -0.003325 | -0.011475
-0.6 | -0.0006105 | -0.00309 | -0.009315
-0.59 | -0.000765 | -0.00308 | -0.00853
-0.58 | -0.000869 | -0.003435 | -0.01001
-0.57 | -0.000654 | -0.00245 | -0.011255
-0.56 | -0.000794 | -0.00241 | -0.009175
-0.55 | -0.000717 | -0.00278 | -0.006865
-0.54 | -0.000508 | -0.00258 | -0.007185
-0.53 | -0.000558 | -0.00265 | -0.007775
-0.52 | -0.0005425 | -0.0019 | -0.00821
-0.51 | -0.000464 | -0.00145 | -0.006655
-0.5 | -0.0004355 | -0.001725 | -0.00573
-0.49 | -0.0004195 | -0.00167 | -0.006165
-0.48 | -0.000344 | -0.001215 | -0.00422
-0.47 | -0.000123 | -0.000975 | -0.002515
-0.46 | 3.5e-05 | -0.00074 | -0.00206
-0.45 | 0.000112 | 0.00029 | -0.00041
-0.44 | 0.0003055 | 0.000975 | 0.00242
-0.43 | 0.0007045 | 0.002205 | 0.00716
-0.42 | 0.001221 | 0.003765 | 0.014105
-0.41 | 0.001775 | 0.00586 | 0.019915
-0.4 | 0.0025735 | 0.00913 | 0.03035
-0.39 | 0.003692 | 0.012775 | 0.04455
-0.38 | 0.005256 | 0.018045 | 0.064415
-0.37 | 0.0073505 | 0.02594 | 0.092565
-0.36 | 0.0102065 | 0.03619 | 0.13598
-0.35 | 0.01652 | 0.050915 | 0.190655
-0.34 | 0.022689 | 0.071325 | 0.26035
-0.33 | 0.02876 | 0.09831 | 0.3694
-0.32 | 0.039665 | 0.144695 | 0.51835
-0.31 | 0.055005 | 0.198405 | 0.7199
-0.3 | 0.075615 | 0.26625 | 1.00375
-0.29 | 0.103565 | 0.36535 | 1.39275
-0.28 | 0.15615 | 0.5046 | 1.9047
-0.27 | 0.21242 | 0.6951 | 2.6195
-0.26 | 0.27525 | 0.94215 | 3.623
-0.25 | 0.3757 | 1.2847 | 4.878
-0.24 | 0.51155 | 1.82195 | 6.6095
-0.23 | 0.69955 | 2.4607 | 8.9725
-0.22 | 0.95125 | 3.272 | 12.078
-0.21 | 1.2914 | 4.403 | 16.374
-0.2 | 1.8353 | 5.9155 | 21.9065
-0.19 | 2.49 | 8.037 | 28.81
-0.18 | 3.2655 | 10.7495 | 38.51
-0.17 | 4.3545 | 14.248 | 50.44
-0.16 | 5.7915 | 18.8075 | 64.91
-0.15 | 7.8425 | 24.805 | 84.075
-0.14 | 10.486 | 32.86 | 106.305
-0.13 | 13.8315 | 42.825 | 133.94
-0.12 | 18.3 | 55.225 | 165.52
-0.11 | 24.01 | 70.99 | 202.45
-0.1 | 31.735 | 90.005 | 242.6
-0.09 | 40.83 | 113.745 | 287.1
-0.08 | 52.225 | 142.37 | 335.25
-0.07 | 66.44 | 172.57 | 379.2
-0.06 | 83.71 | 210.75 | 431.7
-0.05 | 104.64 | 251.1 | 487.05
-0.04 | 125.195 | 295.25 | 535.85
-0.03 | 151.56 | 344.5 | 592.05
-0.02 | 184.2 | 395.75 | 644.4
-0.01 | 217.9 | 450 | 702.1
0 | 251.5 | 501 | 746.7
0.01 | 285.5 | 553.65 | 783
0.02 | 322.7 | 612.1 | 837.5
0.03 | 357.75 | 665.6 | 877
0.04 | 389.8 | 703.6 | 917.5
0.05 | 420.25 | 747.3 | 952
0.06 | 448.65 | 793.5 | 985
0.07 | 470.7 | 836.5 | 1020
0.08 | 486.9 | 869.5 | 1043
0.09 | 501.45 | 903.5 | 1065.5
0.1 | 502.65 | 938 | 1092.5
0.11 | 511.65 | 967 | 1125
0.12 | 521 | 997.5 | 1143.5
0.13 | 512.5 | 1018.5 | 1154.5
0.14 | 500.5 | 1037 | 1159.5
0.15 | 490.5 | 1050 | 1176
0.16 | 484 | 1076.5 | 1198
0.17 | 468 | 1096.5 | 1203.5
0.18 | 446 | 1100.5 | 1211.5
0.19 | 425 | 1116 | 1207
0.2 | 405 | 1125.5 | 1219
0.21 | 386.5 | 1130.5 | 1232.5
0.22 | 370.5 | 1139.5 | 1221
0.23 | 352 | 1143 | 1222
0.24 | 332 | 1144 | 1226.5
0.25 | 316.5 | 1146 | 1221.5
0.26 | 291 | 1143.5 | 1216
0.27 | 266.5 | 1140.5 | 1211
0.28 | 257.5 | 1137.5 | 1195
0.29 | 250.5 | 1130.5 | 1198.5
0.3 | 239.5 | 1129.5 | 1200
0.31 | 211.5 | 1124 | 1179.5
0.32 | 186 | 1112 | 1171.5
0.33 | 187.5 | 1104 | 1155
0.34 | 181 | 1083 | 1141
0.35 | 170.5 | 1067.5 | 1138.5
0.36 | 152.5 | 1067.5 | 1124.5
0.37 | 133.5 | 1045.5 | 1103
0.38 | 137 | 1018.5 | 1082
0.39 | 139.5 | 1002 | 1062.5
0.4 | 122 | 985.5 | 1048
0.41 | 104.5 | 968.5 | 1036.5
0.42 | 106 | 942 | 1013
0.43 | 107 | 914 | 989.5
0.44 | 107.5 | 894 | 970.5
0.45 | 86 | 872.5 | 954
0.46 | 73 | 838.5 | 919
0.47 | 84 | 808 | 889.5
0.48 | 73 | 781 | 875
0.49 | 73.5 | 756.5 | 860
0.5 | 87 | 749 | 860