## IDS-VDS Characteristic (mA-mm)
VGS (V) | VDS = 0.100 V | VDS = 0.500 V | VDS = 0.900 V
-0.75 | 0.00030465 | 0.0012466 | 0.0041422
-0.74 | 0.00029333 | 0.0011949 | 0.0040137
-0.73 | 0.00027678 | 0.001165 | 0.0039012
-0.72 | 0.00026503 | 0.0011126 | 0.0037982
-0.71 | 0.00025457 | 0.0010724 | 0.0036731
-0.7 | 0.00024094 | 0.0010326 | 0.0035708
-0.69 | 0.00023137 | 0.0009944 | 0.0034547
-0.68 | 0.00022211 | 0.0009682 | 0.0033445
-0.67 | 0.00021246 | 0.0009342 | 0.0032488
-0.66 | 0.00020251 | 0.0008933 | 0.0031426
-0.65 | 0.00019302 | 0.0008634 | 0.0030365
-0.64 | 0.00018318 | 0.0008267 | 0.0029457
-0.63 | 0.00017468 | 0.0007988 | 0.002847
-0.62 | 0.00016735 | 0.0007686 | 0.002762
-0.61 | 0.00015843 | 0.0007378 | 0.0026644
-0.6 | 0.00015175 | 0.0007118 | 0.0025908
-0.59 | 0.00014385 | 0.0006838 | 0.0025033
-0.58 | 0.00013835 | 0.000659 | 0.0024113
-0.57 | 0.00013142 | 0.0006341 | 0.0023221
-0.56 | 0.00012575 | 0.0006135 | 0.0022557
-0.55 | 0.00012014 | 0.0005916 | 0.0021887
-0.54 | 0.00011514 | 0.0005729 | 0.0021132
-0.53 | 0.00010948 | 0.0005521 | 0.0020498
-0.52 | 0.00010491 | 0.0005312 | 0.0019947
-0.51 | 0.00010145 | 0.0005188 | 0.001924
-0.5 | 9.732e-05 | 0.0005005 | 0.001883
-0.49 | 9.462e-05 | 0.00049076 | 0.0018402
-0.48 | 9.219e-05 | 0.00047872 | 0.0018099
-0.47 | 9.098e-05 | 0.00046947 | 0.0017904
-0.46 | 9.068e-05 | 0.00046703 | 0.0017777
-0.45 | 9.254e-05 | 0.00046964 | 0.0017819
-0.44 | 9.629e-05 | 0.00048453 | 0.0018309
-0.43 | 0.00010282 | 0.00050476 | 0.0019045
-0.42 | 0.00011422 | 0.00054136 | 0.0020337
-0.41 | 0.0001301 | 0.0006045 | 0.0022178
-0.4 | 0.00015343 | 0.000687 | 0.0025155
-0.39 | 0.00018794 | 0.0008102 | 0.0029494
-0.38 | 0.00023578 | 0.0009816 | 0.003551
-0.37 | 0.00030325 | 0.0012287 | 0.0044511
-0.36 | 0.00039729 | 0.0015635 | 0.005724
-0.35 | 0.00052782 | 0.0020387 | 0.007461
-0.34 | 0.0007549 | 0.0026999 | 0.009978
-0.33 | 0.001014 | 0.0036099 | 0.013395
-0.32 | 0.001373 | 0.0048819 | 0.018243
-0.31 | 0.0018658 | 0.006805 | 0.024977
-0.3 | 0.0025464 | 0.009265 | 0.034441
-0.29 | 0.0034881 | 0.012586 | 0.047172
-0.28 | 0.0047718 | 0.017251 | 0.06528
-0.27 | 0.006815 | 0.023613 | 0.08989
-0.26 | 0.009269 | 0.032348 | 0.123
-0.25 | 0.012661 | 0.044155 | 0.16837
-0.24 | 0.017253 | 0.06105 | 0.22971
-0.23 | 0.023558 | 0.08304 | 0.31329
-0.22 | 0.031992 | 0.11294 | 0.426
-0.21 | 0.043561 | 0.15305 | 0.5768
-0.2 | 0.06044 | 0.20714 | 0.7792
-0.19 | 0.08175 | 0.28008 | 1.0479
-0.18 | 0.11089 | 0.37789 | 1.4071
-0.17 | 0.14975 | 0.50604 | 1.8807
-0.16 | 0.20172 | 0.6802 | 2.4724
-0.15 | 0.27076 | 0.906 | 3.2549
-0.14 | 0.36324 | 1.2066 | 4.2618
-0.13 | 0.48697 | 1.5953 | 5.5032
-0.12 | 0.6502 | 2.0974 | 7.071
-0.11 | 0.8665 | 2.748 | 9.006
-0.1 | 1.1477 | 3.559 | 11.288
-0.09 | 1.514 | 4.6231 | 14.023
-0.08 | 1.9867 | 5.934 | 17.211
-0.07 | 2.5776 | 7.549 | 20.915
-0.06 | 3.3413 | 9.464 | 25.074
-0.05 | 4.2906 | 11.864 | 29.787
-0.04 | 5.4566 | 14.643 | 35.033
-0.03 | 6.834 | 17.877 | 40.745
-0.02 | 8.55 | 21.721 | 47.039
-0.01 | 10.569 | 25.93 | 53.814
0 | 12.941 | 30.837 | 61.25
0.01 | 15.674 | 36.179 | 68.98
0.02 | 18.671 | 42.035 | 77.09
0.03 | 22.152 | 48.427 | 85.77
0.04 | 25.898 | 55.305 | 94.85
0.05 | 29.992 | 62.59 | 104.27
0.06 | 34.336 | 70.39 | 114.04
0.07 | 38.982 | 78.66 | 124.27
0.08 | 43.779 | 87.23 | 134.49
0.09 | 48.735 | 96.24 | 145.28
0.1 | 53.826 | 105.32 | 156.13
0.11 | 58.85 | 115.02 | 167.21
0.12 | 64.05 | 124.87 | 178.64
0.13 | 69.19 | 134.96 | 190.11
0.14 | 74.29 | 145.3 | 201.71
0.15 | 79.36 | 155.64 | 213.52
0.16 | 84.22 | 166.53 | 225.47
0.17 | 88.97 | 177.36 | 237.26
0.18 | 93.5 | 188.34 | 249.47
0.19 | 97.87 | 199.35 | 261.67
0.2 | 102.08 | 210.57 | 273.82
0.21 | 106.06 | 221.95 | 286.29
0.22 | 109.83 | 233.42 | 298.3
0.23 | 113.49 | 244.81 | 310.64
0.24 | 116.87 | 256.1 | 322.83
0.25 | 120.03 | 267.76 | 335.14
0.26 | 123.11 | 279.23 | 347.35
0.27 | 125.93 | 290.68 | 359.39
0.28 | 128.61 | 302.18 | 371.5
0.29 | 131.12 | 313.33 | 383.49
0.3 | 133.46 | 324.87 | 395.62
0.31 | 135.66 | 336.08 | 407.35
0.32 | 137.87 | 347.19 | 419.16
0.33 | 139.73 | 358.29 | 430.78
0.34 | 141.51 | 369.18 | 442.27
0.35 | 143.24 | 380 | 453.77
0.36 | 144.71 | 390.64 | 464.79
0.37 | 146.45 | 401.22 | 476.06
0.38 | 147.71 | 411.49 | 486.92
0.39 | 148.99 | 421.66 | 497.61
0.4 | 150.3 | 431.63 | 508.22
0.41 | 151.4 | 441.3 | 518.48
0.42 | 152.54 | 450.98 | 528.8
0.43 | 153.53 | 460.1 | 538.74
0.44 | 154.43 | 469.2 | 548.58
0.45 | 155.37 | 477.97 | 558
0.46 | 156.49 | 486.47 | 567.48
0.47 | 157.15 | 494.72 | 576.6
0.48 | 157.93 | 502.63 | 585.2
0.49 | 158.65 | 510.26 | 594
0.5 | 159.23 | 517.64 | 602.2

## Tranconductance (mS-mm)
VGS (V) | VDS = 0.100 V | VDS = 0.500 V | VDS = 0.900 V
-0.75 | -0.001132 | -0.00517 | -0.01285
-0.74 | -0.0013935 | -0.00408 | -0.01205
-0.73 | -0.001415 | -0.004115 | -0.010775
-0.72 | -0.0011105 | -0.00463 | -0.011405
-0.71 | -0.0012045 | -0.004 | -0.01137
-0.7 | -0.00116 | -0.0039 | -0.01092
-0.69 | -0.0009415 | -0.00322 | -0.011315
-0.68 | -0.0009455 | -0.00301 | -0.010295
-0.67 | -0.00098 | -0.003745 | -0.010095
-0.66 | -0.000972 | -0.00354 | -0.010615
-0.65 | -0.0009665 | -0.00333 | -0.009845
-0.64 | -0.000917 | -0.00323 | -0.009475
-0.63 | -0.0007915 | -0.002905 | -0.009185
-0.62 | -0.0008125 | -0.00305 | -0.00913
-0.61 | -0.00078 | -0.00284 | -0.00856
-0.6 | -0.000729 | -0.0027 | -0.008055
-0.59 | -0.00067 | -0.00264 | -0.008975
-0.58 | -0.0006215 | -0.002485 | -0.00906
-0.57 | -0.00063 | -0.002275 | -0.00778
-0.56 | -0.000564 | -0.002125 | -0.00667
-0.55 | -0.0005305 | -0.00203 | -0.007125
-0.54 | -0.000533 | -0.001975 | -0.006945
-0.53 | -0.0005115 | -0.002085 | -0.005925
-0.52 | -0.0004015 | -0.001665 | -0.00629
-0.51 | -0.0003795 | -0.001535 | -0.005585
-0.5 | -0.0003415 | -0.001402 | -0.00419
-0.49 | -0.0002565 | -0.001089 | -0.003655
-0.48 | -0.000182 | -0.0010645 | -0.00249
-0.47 | -7.55e-05 | -0.0005845 | -0.00161
-0.46 | 7.8e-05 | 8.5e-06 | -0.000425
-0.45 | 0.0002805 | 0.000875 | 0.00266
-0.44 | 0.000514 | 0.001756 | 0.00613
-0.43 | 0.0008965 | 0.0028415 | 0.01014
-0.42 | 0.001364 | 0.004987 | 0.015665
-0.41 | 0.0019605 | 0.007282 | 0.02409
-0.4 | 0.002892 | 0.010285 | 0.03658
-0.39 | 0.0041175 | 0.01473 | 0.051775
-0.38 | 0.0057655 | 0.020925 | 0.075085
-0.37 | 0.0080755 | 0.029095 | 0.10865
-0.36 | 0.0112285 | 0.0405 | 0.150495
-0.35 | 0.0178805 | 0.05682 | 0.2127
-0.34 | 0.024309 | 0.07856 | 0.2967
-0.33 | 0.030905 | 0.1091 | 0.41325
-0.32 | 0.04259 | 0.159755 | 0.5791
-0.31 | 0.05867 | 0.219155 | 0.8099
-0.3 | 0.081115 | 0.28905 | 1.10975
-0.29 | 0.11127 | 0.3993 | 1.54195
-0.28 | 0.166345 | 0.55135 | 2.1359
-0.27 | 0.22486 | 0.75485 | 2.886
-0.26 | 0.2923 | 1.0271 | 3.924
-0.25 | 0.3992 | 1.4351 | 5.3355
-0.24 | 0.54485 | 1.94425 | 7.246
-0.23 | 0.73695 | 2.5945 | 9.8145
-0.22 | 1.00015 | 3.5005 | 13.1755
-0.21 | 1.4224 | 4.71 | 17.66
-0.2 | 1.90945 | 6.3515 | 23.555
-0.19 | 2.5225 | 8.5375 | 31.395
-0.18 | 3.4 | 11.298 | 41.64
-0.17 | 4.5415 | 15.1155 | 53.265
-0.16 | 6.0505 | 19.998 | 68.71
-0.15 | 8.076 | 26.32 | 89.47
-0.14 | 10.8105 | 34.465 | 112.415
-0.13 | 14.348 | 44.54 | 140.46
-0.12 | 18.9765 | 57.635 | 175.14
-0.11 | 24.875 | 73.08 | 210.85
-0.1 | 32.375 | 93.755 | 250.85
-0.09 | 41.95 | 118.75 | 296.15
-0.08 | 53.18 | 146.295 | 344.6
-0.07 | 67.73 | 176.5 | 393.15
-0.06 | 85.65 | 215.75 | 443.6
-0.05 | 105.765 | 258.95 | 497.95
-0.04 | 127.17 | 300.65 | 547.9
-0.03 | 154.67 | 353.9 | 600.3
-0.02 | 186.75 | 402.65 | 653.45
-0.01 | 219.55 | 455.8 | 710.55
0 | 255.25 | 512.45 | 758.3
0.01 | 286.5 | 559.9 | 792
0.02 | 323.9 | 612.4 | 839.5
0.03 | 361.35 | 663.5 | 888
0.04 | 392 | 708.15 | 925
0.05 | 421.9 | 754.25 | 959.5
0.06 | 449.5 | 803.5 | 1000
0.07 | 472.15 | 842 | 1022.5
0.08 | 487.65 | 879 | 1050.5
0.09 | 502.35 | 904.5 | 1082
0.1 | 505.75 | 939 | 1096.5
0.11 | 511.2 | 977.5 | 1125.5
0.12 | 517 | 997 | 1145
0.13 | 512 | 1021.5 | 1153.5
0.14 | 508.5 | 1034 | 1170.5
0.15 | 496.5 | 1061.5 | 1188
0.16 | 480.5 | 1086 | 1187
0.17 | 464 | 1090.5 | 1200
0.18 | 445 | 1099.5 | 1220.5
0.19 | 429 | 1111.5 | 1217.5
0.2 | 409.5 | 1130 | 1231
0.21 | 387.5 | 1142.5 | 1224
0.22 | 371.5 | 1143 | 1217.5
0.23 | 352 | 1134 | 1226.5
0.24 | 327 | 1147.5 | 1225
0.25 | 312 | 1156.5 | 1226
0.26 | 295 | 1146 | 1212.5
0.27 | 275 | 1147.5 | 1207.5
0.28 | 259.5 | 1132.5 | 1205
0.29 | 242.5 | 1134.5 | 1206
0.3 | 227 | 1137.5 | 1193
0.31 | 220.5 | 1116 | 1177
0.32 | 203.5 | 1110.5 | 1171.5
0.33 | 182 | 1099.5 | 1155.5
0.34 | 175.5 | 1085.5 | 1149.5
0.35 | 160 | 1073 | 1126
0.36 | 160.5 | 1061 | 1114.5
0.37 | 150 | 1042.5 | 1106.5
0.38 | 127 | 1022 | 1077.5
0.39 | 129.5 | 1007 | 1065
0.4 | 120.5 | 982 | 1043.5
0.41 | 112 | 967.5 | 1029
0.42 | 106.5 | 940 | 1013
0.43 | 94.5 | 911 | 989
0.44 | 92 | 893.5 | 963
0.45 | 103 | 863.5 | 945
0.46 | 89 | 837.5 | 930
0.47 | 72 | 808 | 886
0.48 | 75 | 777 | 870
0.49 | 65 | 750.5 | 850
0.5 | 58 | 738 | 820