## IDS-VDS Characteristic (mA-mm)
VGS (V) | VDS = 0.100 V | VDS = 0.500 V | VDS = 0.900 V
-0.75 | 0.00033119 | 0.0013833 | 0.0046246
-0.74 | 0.00031729 | 0.0013371 | 0.0045045
-0.73 | 0.00030389 | 0.0012893 | 0.0043766
-0.72 | 0.0002899 | 0.0012406 | 0.0042492
-0.71 | 0.00027678 | 0.0011907 | 0.0041014
-0.7 | 0.00026325 | 0.0011486 | 0.0039879
-0.69 | 0.00025052 | 0.0011089 | 0.0038641
-0.68 | 0.00024164 | 0.001062 | 0.0037391
-0.67 | 0.00023135 | 0.00103 | 0.0035823
-0.66 | 0.00021958 | 0.0009951 | 0.003507
-0.65 | 0.00020921 | 0.0009571 | 0.0033752
-0.64 | 0.0002 | 0.0009184 | 0.0032738
-0.63 | 0.00019074 | 0.0008832 | 0.0031601
-0.62 | 0.00018173 | 0.0008577 | 0.0030629
-0.61 | 0.00017315 | 0.0008171 | 0.0029602
-0.6 | 0.00016596 | 0.0007882 | 0.002875
-0.59 | 0.00015757 | 0.0007615 | 0.0027777
-0.58 | 0.00015057 | 0.0007328 | 0.0026851
-0.57 | 0.00014494 | 0.0007043 | 0.0026077
-0.56 | 0.00013702 | 0.0006778 | 0.0025141
-0.55 | 0.00012992 | 0.0006514 | 0.0024156
-0.54 | 0.00012478 | 0.0006291 | 0.0023544
-0.53 | 0.00011938 | 0.0006063 | 0.0022685
-0.52 | 0.00011426 | 0.000586 | 0.0022076
-0.51 | 0.00010892 | 0.000568 | 0.0021441
-0.5 | 0.00010515 | 0.0005525 | 0.0020821
-0.49 | 0.00010136 | 0.0005327 | 0.0020257
-0.48 | 9.842e-05 | 0.0005161 | 0.0019942
-0.47 | 9.654e-05 | 0.0005105 | 0.0019631
-0.46 | 9.611e-05 | 0.000505 | 0.0019255
-0.45 | 9.667e-05 | 0.0005048 | 0.0019341
-0.44 | 9.993e-05 | 0.00051 | 0.0019673
-0.43 | 0.00010582 | 0.0005292 | 0.0020229
-0.42 | 0.00011524 | 0.000559 | 0.0021309
-0.41 | 0.00013041 | 0.0006129 | 0.0022997
-0.4 | 0.00015235 | 0.000689 | 0.0025635
-0.39 | 0.00018465 | 0.0007997 | 0.002949
-0.38 | 0.00022939 | 0.0009568 | 0.0035186
-0.37 | 0.00029281 | 0.0011848 | 0.0043124
-0.36 | 0.00038145 | 0.0015003 | 0.0054783
-0.35 | 0.00050439 | 0.001947 | 0.007186
-0.34 | 0.000721 | 0.0025646 | 0.009459
-0.33 | 0.0009664 | 0.0034311 | 0.012717
-0.32 | 0.0013108 | 0.0046184 | 0.017251
-0.31 | 0.0017803 | 0.006468 | 0.023468
-0.3 | 0.0024328 | 0.008756 | 0.032208
-0.29 | 0.0033289 | 0.011972 | 0.044368
-0.28 | 0.0045532 | 0.016347 | 0.06113
-0.27 | 0.006501 | 0.022429 | 0.08398
-0.26 | 0.008882 | 0.030752 | 0.11492
-0.25 | 0.012094 | 0.042034 | 0.15809
-0.24 | 0.016506 | 0.0579 | 0.21562
-0.23 | 0.022593 | 0.079 | 0.29671
-0.22 | 0.030695 | 0.1075 | 0.3999
-0.21 | 0.04189 | 0.1459 | 0.54423
-0.2 | 0.056912 | 0.19671 | 0.7345
-0.19 | 0.07944 | 0.2673 | 0.9908
-0.18 | 0.1074 | 0.3614 | 1.3292
-0.17 | 0.14522 | 0.48619 | 1.7819
-0.16 | 0.19578 | 0.6526 | 2.3562
-0.15 | 0.26285 | 0.8723 | 3.0973
-0.14 | 0.35366 | 1.1636 | 4.0642
-0.13 | 0.47306 | 1.532 | 5.2806
-0.12 | 0.6332 | 2.0254 | 6.782
-0.11 | 0.8408 | 2.6531 | 8.61
-0.1 | 1.1172 | 3.4453 | 10.833
-0.09 | 1.4771 | 4.4949 | 13.535
-0.08 | 1.9352 | 5.754 | 16.561
-0.07 | 2.5199 | 7.309 | 20.196
-0.06 | 3.2722 | 9.225 | 24.293
-0.05 | 4.2099 | 11.547 | 28.916
-0.04 | 5.3602 | 14.269 | 34.12
-0.03 | 6.719 | 17.46 | 39.726
-0.02 | 8.384 | 21.207 | 45.923
-0.01 | 10.394 | 25.379 | 52.65
0 | 12.738 | 30.252 | 60.01
0.01 | 15.414 | 35.591 | 67.76
0.02 | 18.423 | 41.345 | 75.9
0.03 | 21.856 | 47.793 | 84.37
0.04 | 25.579 | 54.534 | 93.44
0.05 | 29.632 | 61.8 | 102.83
0.06 | 33.983 | 69.58 | 112.46
0.07 | 38.574 | 77.76 | 122.56
0.08 | 43.41 | 86.29 | 132.95
0.09 | 48.376 | 95.27 | 143.51
0.1 | 53.438 | 104.43 | 154.41
0.11 | 58.45 | 113.99 | 165.47
0.12 | 63.69 | 123.82 | 176.75
0.13 | 68.86 | 133.82 | 188.33
0.14 | 73.95 | 144.15 | 199.89
0.15 | 78.98 | 154.58 | 211.61
0.16 | 83.96 | 165.38 | 223.72
0.17 | 88.66 | 176.19 | 235.52
0.18 | 93.24 | 187.21 | 247.61
0.19 | 97.63 | 198.35 | 259.78
0.2 | 101.81 | 209.47 | 272.01
0.21 | 105.87 | 221 | 284.24
0.22 | 109.77 | 232.29 | 296.47
0.23 | 113.45 | 243.73 | 308.76
0.24 | 116.79 | 255.09 | 320.98
0.25 | 119.96 | 266.68 | 333.37
0.26 | 123.01 | 278.14 | 345.35
0.27 | 125.83 | 289.58 | 357.53
0.28 | 128.78 | 300.96 | 369.65
0.29 | 131.22 | 312.24 | 381.7
0.3 | 133.55 | 323.82 | 393.8
0.31 | 135.77 | 335.06 | 405.53
0.32 | 137.77 | 346.18 | 417.32
0.33 | 139.92 | 357.41 | 429.08
0.34 | 141.76 | 368.14 | 440.53
0.35 | 143.38 | 379.17 | 451.92
0.36 | 144.97 | 389.78 | 463.21
0.37 | 146.6 | 400.45 | 474.38
0.38 | 148.03 | 410.66 | 485.34
0.39 | 149.39 | 420.84 | 496.13
0.4 | 150.5 | 430.83 | 506.5
0.41 | 151.54 | 440.56 | 517.04
0.42 | 153.01 | 450.21 | 527.33
0.43 | 153.96 | 459.44 | 537.33
0.44 | 154.92 | 468.5 | 547.21
0.45 | 155.78 | 477.34 | 556.65
0.46 | 156.49 | 485.96 | 566.15
0.47 | 157.62 | 494.24 | 574.8
0.48 | 158.43 | 502.1 | 584
0.49 | 159.06 | 509.86 | 592.8
0.5 | 159.68 | 517.31 | 601.1

## Tranconductance (mS-mm)
VGS (V) | VDS = 0.100 V | VDS = 0.500 V | VDS = 0.900 V
-0.75 | -0.00139 | -0.00462 | -0.01201
-0.74 | -0.001365 | -0.0047 | -0.0124
-0.73 | -0.0013695 | -0.004825 | -0.012765
-0.72 | -0.0013555 | -0.00493 | -0.01376
-0.71 | -0.0013325 | -0.0046 | -0.013065
-0.7 | -0.001313 | -0.00409 | -0.011865
-0.69 | -0.0010805 | -0.00433 | -0.01244
-0.68 | -0.0009585 | -0.003945 | -0.01409
-0.67 | -0.001103 | -0.003345 | -0.011605
-0.66 | -0.001107 | -0.003645 | -0.010355
-0.65 | -0.000979 | -0.003835 | -0.01166
-0.64 | -0.0009235 | -0.003695 | -0.010755
-0.63 | -0.0009135 | -0.003035 | -0.010545
-0.62 | -0.0008795 | -0.003305 | -0.009995
-0.61 | -0.0007885 | -0.003475 | -0.009395
-0.6 | -0.000779 | -0.00278 | -0.009125
-0.59 | -0.0007695 | -0.00277 | -0.009495
-0.58 | -0.0006315 | -0.00286 | -0.0085
-0.57 | -0.0006775 | -0.00275 | -0.00855
-0.56 | -0.000751 | -0.002645 | -0.009605
-0.55 | -0.000612 | -0.002435 | -0.007985
-0.54 | -0.000527 | -0.002255 | -0.007355
-0.53 | -0.000526 | -0.002155 | -0.00734
-0.52 | -0.000523 | -0.001915 | -0.00622
-0.51 | -0.0004555 | -0.001675 | -0.006275
-0.5 | -0.000378 | -0.001765 | -0.00592
-0.49 | -0.0003365 | -0.00182 | -0.004395
-0.48 | -0.000241 | -0.00111 | -0.00313
-0.47 | -0.0001155 | -0.000555 | -0.003435
-0.46 | 6.5e-06 | -0.000285 | -0.00145
-0.45 | 0.000191 | 0.00025 | 0.00209
-0.44 | 0.0004575 | 0.00122 | 0.00444
-0.43 | 0.0007655 | 0.00245 | 0.00818
-0.42 | 0.0012295 | 0.004185 | 0.01384
-0.41 | 0.0018555 | 0.0065 | 0.02163
-0.4 | 0.002712 | 0.00934 | 0.032465
-0.39 | 0.003852 | 0.01339 | 0.047755
-0.38 | 0.005408 | 0.019255 | 0.06817
-0.37 | 0.007603 | 0.027175 | 0.097985
-0.36 | 0.010579 | 0.03811 | 0.14368
-0.35 | 0.0169775 | 0.053215 | 0.199035
-0.34 | 0.0231005 | 0.074205 | 0.27655
-0.33 | 0.02949 | 0.10269 | 0.3896
-0.32 | 0.040695 | 0.151845 | 0.53755
-0.31 | 0.0561 | 0.20688 | 0.74785
-0.3 | 0.07743 | 0.2752 | 1.045
-0.29 | 0.10602 | 0.37955 | 1.4461
-0.28 | 0.158605 | 0.52285 | 1.9806
-0.27 | 0.21644 | 0.72025 | 2.6895
-0.26 | 0.27965 | 0.98025 | 3.7055
-0.25 | 0.3812 | 1.3574 | 5.035
-0.24 | 0.52495 | 1.8483 | 6.931
-0.23 | 0.70945 | 2.48 | 9.214
-0.22 | 0.96485 | 3.345 | 12.376
-0.21 | 1.31085 | 4.4605 | 16.73
-0.2 | 1.8775 | 6.07 | 22.3285
-0.19 | 2.5244 | 8.2345 | 29.735
-0.18 | 3.289 | 10.9445 | 39.555
-0.17 | 4.419 | 14.56 | 51.35
-0.16 | 5.8815 | 19.3055 | 65.77
-0.15 | 7.894 | 25.55 | 85.4
-0.14 | 10.5105 | 32.985 | 109.165
-0.13 | 13.977 | 43.09 | 135.89
-0.12 | 18.387 | 56.055 | 166.47
-0.11 | 24.2 | 70.995 | 202.55
-0.1 | 31.815 | 92.09 | 246.25
-0.09 | 40.9 | 115.435 | 286.4
-0.08 | 52.14 | 140.705 | 333.05
-0.07 | 66.85 | 173.55 | 386.6
-0.06 | 84.5 | 211.9 | 436
-0.05 | 104.4 | 252.2 | 491.35
-0.04 | 125.455 | 295.65 | 540.5
-0.03 | 151.19 | 346.9 | 590.15
-0.02 | 183.75 | 395.95 | 646.2
-0.01 | 217.7 | 452.25 | 704.35
0 | 251 | 510.6 | 755.5
0.01 | 284.25 | 554.65 | 794.5
0.02 | 322.1 | 610.1 | 830.5
0.03 | 357.8 | 659.45 | 877
0.04 | 388.8 | 700.35 | 923
0.05 | 420.2 | 752.3 | 951
0.06 | 447.1 | 798 | 986.5
0.07 | 471.35 | 835.5 | 1024.5
0.08 | 490.1 | 875.5 | 1047.5
0.09 | 501.4 | 907 | 1073
0.1 | 503.7 | 936 | 1098
0.11 | 512.6 | 969.5 | 1117
0.12 | 520.5 | 991.5 | 1143
0.13 | 513 | 1016.5 | 1157
0.14 | 506 | 1038 | 1164
0.15 | 500.5 | 1061.5 | 1191.5
0.16 | 484 | 1080.5 | 1195.5
0.17 | 464 | 1091.5 | 1194.5
0.18 | 448.5 | 1108 | 1213
0.19 | 428.5 | 1113 | 1220
0.2 | 412 | 1132.5 | 1223
0.21 | 398 | 1141 | 1223
0.22 | 379 | 1136.5 | 1226
0.23 | 351 | 1140 | 1225.5
0.24 | 325.5 | 1147.5 | 1230.5
0.25 | 311 | 1152.5 | 1218.5
0.26 | 293.5 | 1145 | 1208
0.27 | 288.5 | 1141 | 1215
0.28 | 269.5 | 1133 | 1208.5
0.29 | 238.5 | 1143 | 1207.5
0.3 | 227.5 | 1141 | 1191.5
0.31 | 211 | 1118 | 1176
0.32 | 207.5 | 1117.5 | 1177.5
0.33 | 199.5 | 1098 | 1160.5
0.34 | 173 | 1088 | 1142
0.35 | 160.5 | 1082 | 1134
0.36 | 161 | 1064 | 1123
0.37 | 153 | 1044 | 1106.5
0.38 | 139.5 | 1019.5 | 1087.5
0.39 | 123.5 | 1008.5 | 1058
0.4 | 107.5 | 986 | 1045.5
0.41 | 125.5 | 969 | 1041.5
0.42 | 121 | 944 | 1014.5
0.43 | 95.5 | 914.5 | 994
0.44 | 91 | 895 | 966
0.45 | 78.5 | 873 | 947
0.46 | 92 | 845 | 907.5
0.47 | 97 | 807 | 892.5
0.48 | 72 | 781 | 900
0.49 | 62.5 | 760.5 | 855
0.5 | 62 | 745 | 830