## IDS-VDS Characteristic (mA-mm)
VGS (V) | VDS = 0.100 V | VDS = 0.500 V | VDS = 0.900 V
-0.75 | 0.00032578 | 0.0013621 | 0.0045817
-0.74 | 0.00031151 | 0.0013013 | 0.0044441
-0.73 | 0.00029613 | 0.0012675 | 0.0042999
-0.72 | 0.00028103 | 0.001221 | 0.0042067
-0.71 | 0.00027007 | 0.0011795 | 0.0040545
-0.7 | 0.00025499 | 0.0011328 | 0.0039409
-0.69 | 0.00024519 | 0.0010917 | 0.0037885
-0.68 | 0.00023242 | 0.0010547 | 0.0036764
-0.67 | 0.00022071 | 0.0010018 | 0.0035601
-0.66 | 0.00021182 | 0.0009807 | 0.0034457
-0.65 | 0.00020317 | 0.0009467 | 0.0033419
-0.64 | 0.00019417 | 0.0009064 | 0.0032406
-0.63 | 0.00018507 | 0.00087 | 0.0031531
-0.62 | 0.00017619 | 0.0008351 | 0.0030375
-0.61 | 0.00016877 | 0.000809 | 0.0029379
-0.6 | 0.00016087 | 0.0007776 | 0.0028554
-0.59 | 0.00015391 | 0.0007564 | 0.0027495
-0.58 | 0.00014647 | 0.0007217 | 0.0026695
-0.57 | 0.00014008 | 0.0006926 | 0.0025648
-0.56 | 0.00013361 | 0.0006691 | 0.0024905
-0.55 | 0.00012759 | 0.000646 | 0.002415
-0.54 | 0.00012197 | 0.0006265 | 0.0023363
-0.53 | 0.00011597 | 0.0006 | 0.0022753
-0.52 | 0.00011108 | 0.0005816 | 0.0022086
-0.51 | 0.00010669 | 0.0005599 | 0.0021399
-0.5 | 0.00010194 | 0.0005375 | 0.0020735
-0.49 | 9.901e-05 | 0.0005282 | 0.002032
-0.48 | 9.757e-05 | 0.0005124 | 0.001994
-0.47 | 9.545e-05 | 0.0005043 | 0.0019591
-0.46 | 9.395e-05 | 0.0005001 | 0.0019332
-0.45 | 9.543e-05 | 0.0005006 | 0.0019317
-0.44 | 9.837e-05 | 0.0005128 | 0.0019691
-0.43 | 0.00010469 | 0.0005312 | 0.0020334
-0.42 | 0.00011455 | 0.0005623 | 0.0021496
-0.41 | 0.00012957 | 0.0006143 | 0.002328
-0.4 | 0.00015274 | 0.0006908 | 0.0025913
-0.39 | 0.00018471 | 0.0008084 | 0.0030024
-0.38 | 0.00023094 | 0.0009711 | 0.0035811
-0.37 | 0.00029481 | 0.0012039 | 0.0044114
-0.36 | 0.0003843 | 0.0015267 | 0.0055772
-0.35 | 0.00050934 | 0.0019765 | 0.007314
-0.34 | 0.0007251 | 0.0026138 | 0.009701
-0.33 | 0.0009729 | 0.0034845 | 0.012952
-0.32 | 0.0013226 | 0.0046823 | 0.017555
-0.31 | 0.0017954 | 0.00655 | 0.023949
-0.3 | 0.0024577 | 0.008865 | 0.032819
-0.29 | 0.0033503 | 0.012123 | 0.044959
-0.28 | 0.0045816 | 0.016503 | 0.06176
-0.27 | 0.006539 | 0.022656 | 0.08542
-0.26 | 0.008934 | 0.030917 | 0.11661
-0.25 | 0.01215 | 0.042392 | 0.15954
-0.24 | 0.016549 | 0.05832 | 0.21789
-0.23 | 0.022555 | 0.07968 | 0.29674
-0.22 | 0.03074 | 0.10829 | 0.40354
-0.21 | 0.041872 | 0.14647 | 0.54746
-0.2 | 0.05726 | 0.19888 | 0.7377
-0.19 | 0.07772 | 0.26817 | 0.994
-0.18 | 0.1057 | 0.36294 | 1.3383
-0.17 | 0.14253 | 0.48812 | 1.7791
-0.16 | 0.19194 | 0.6546 | 2.3633
-0.15 | 0.25782 | 0.8723 | 3.0876
-0.14 | 0.3476 | 1.1615 | 4.0598
-0.13 | 0.46619 | 1.5438 | 5.2757
-0.12 | 0.6273 | 2.028 | 6.794
-0.11 | 0.8342 | 2.6568 | 8.599
-0.1 | 1.104 | 3.4563 | 10.831
-0.09 | 1.4629 | 4.4914 | 13.546
-0.08 | 1.9168 | 5.736 | 16.629
-0.07 | 2.5004 | 7.329 | 20.298
-0.06 | 3.236 | 9.235 | 24.365
-0.05 | 4.1661 | 11.54 | 29.002
-0.04 | 5.3069 | 14.289 | 34.176
-0.03 | 6.663 | 17.51 | 39.844
-0.02 | 8.342 | 21.226 | 45.996
-0.01 | 10.326 | 25.503 | 52.838
0 | 12.691 | 30.252 | 60.15
0.01 | 15.348 | 35.611 | 67.87
0.02 | 18.37 | 41.379 | 76.04
0.03 | 21.792 | 47.766 | 84.7
0.04 | 25.525 | 54.604 | 93.61
0.05 | 29.533 | 61.84 | 103.06
0.06 | 33.919 | 69.59 | 112.83
0.07 | 38.558 | 77.9 | 123.01
0.08 | 43.349 | 86.41 | 133.36
0.09 | 48.342 | 95.36 | 143.79
0.1 | 53.386 | 104.66 | 154.8
0.11 | 58.41 | 114.05 | 166.01
0.12 | 63.66 | 124.05 | 177.36
0.13 | 68.82 | 134.17 | 188.96
0.14 | 73.87 | 144.46 | 200.48
0.15 | 78.98 | 155 | 212.32
0.16 | 83.94 | 165.74 | 224.26
0.17 | 88.73 | 176.59 | 236.33
0.18 | 93.24 | 187.55 | 248.28
0.19 | 97.59 | 198.76 | 260.42
0.2 | 101.78 | 209.89 | 272.73
0.21 | 105.88 | 221.35 | 285.06
0.22 | 109.79 | 232.74 | 297.31
0.23 | 113.33 | 244.16 | 309.52
0.24 | 116.69 | 255.72 | 321.78
0.25 | 119.9 | 267.12 | 334.18
0.26 | 123.06 | 278.7 | 346.34
0.27 | 125.92 | 290.16 | 358.58
0.28 | 128.66 | 301.61 | 370.57
0.29 | 131.08 | 313.02 | 382.63
0.3 | 133.37 | 324.36 | 394.68
0.31 | 135.73 | 335.71 | 406.67
0.32 | 137.7 | 346.92 | 418.33
0.33 | 139.72 | 358.13 | 430
0.34 | 141.58 | 368.93 | 441.64
0.35 | 143.18 | 379.84 | 452.99
0.36 | 144.84 | 390.54 | 464.27
0.37 | 146.41 | 401.17 | 475.34
0.38 | 147.85 | 411.59 | 486.43
0.39 | 149.06 | 421.56 | 497.2
0.4 | 150.4 | 431.65 | 507.82
0.41 | 151.45 | 441.46 | 518.31
0.42 | 152.72 | 451.1 | 528.47
0.43 | 153.72 | 460.48 | 538.62
0.44 | 154.56 | 469.46 | 548.44
0.45 | 155.65 | 478.35 | 558.04
0.46 | 156.47 | 486.98 | 567.5
0.47 | 157.37 | 495.23 | 576.6
0.48 | 158.12 | 503.18 | 585.4
0.49 | 158.65 | 510.87 | 594.2
0.5 | 159.7 | 518.39 | 602.4

## Tranconductance (mS-mm)
VGS (V) | VDS = 0.100 V | VDS = 0.500 V | VDS = 0.900 V
-0.75 | -0.001427 | -0.00608 | -0.01376
-0.74 | -0.0014825 | -0.00473 | -0.01409
-0.73 | -0.001524 | -0.004015 | -0.01187
-0.72 | -0.001303 | -0.0044 | -0.01227
-0.71 | -0.001302 | -0.00441 | -0.01329
-0.7 | -0.001244 | -0.00439 | -0.0133
-0.69 | -0.0011285 | -0.003905 | -0.013225
-0.68 | -0.001224 | -0.004495 | -0.01142
-0.67 | -0.00103 | -0.0037 | -0.011535
-0.66 | -0.000877 | -0.002755 | -0.01091
-0.65 | -0.0008825 | -0.003715 | -0.010255
-0.64 | -0.000905 | -0.003835 | -0.00944
-0.63 | -0.000899 | -0.003565 | -0.010155
-0.62 | -0.000815 | -0.00305 | -0.01076
-0.61 | -0.000766 | -0.002875 | -0.009105
-0.6 | -0.000743 | -0.00263 | -0.00942
-0.59 | -0.00072 | -0.002795 | -0.009295
-0.58 | -0.0006915 | -0.00319 | -0.009235
-0.57 | -0.000643 | -0.00263 | -0.00895
-0.56 | -0.0006245 | -0.00233 | -0.00749
-0.55 | -0.000582 | -0.00213 | -0.00771
-0.54 | -0.000581 | -0.0023 | -0.006985
-0.53 | -0.0005445 | -0.002245 | -0.006385
-0.52 | -0.000464 | -0.002005 | -0.00677
-0.51 | -0.000457 | -0.002205 | -0.006755
-0.5 | -0.000384 | -0.001585 | -0.005395
-0.49 | -0.0002185 | -0.001255 | -0.003975
-0.48 | -0.000178 | -0.001195 | -0.003645
-0.47 | -0.000181 | -0.000615 | -0.00304
-0.46 | -1e-06 | -0.000185 | -0.00137
-0.45 | 0.000221 | 0.000635 | 0.001795
-0.44 | 0.000463 | 0.00153 | 0.005085
-0.43 | 0.000809 | 0.002475 | 0.009025
-0.42 | 0.001244 | 0.004155 | 0.01473
-0.41 | 0.0019095 | 0.006425 | 0.022085
-0.4 | 0.002757 | 0.009705 | 0.03372
-0.39 | 0.00391 | 0.014015 | 0.04949
-0.38 | 0.005505 | 0.019775 | 0.07045
-0.37 | 0.007668 | 0.02778 | 0.099805
-0.36 | 0.0107265 | 0.03863 | 0.14513
-0.35 | 0.01704 | 0.054355 | 0.20619
-0.34 | 0.023178 | 0.0754 | 0.2819
-0.33 | 0.029875 | 0.103425 | 0.3927
-0.32 | 0.041125 | 0.153275 | 0.54985
-0.31 | 0.056755 | 0.209135 | 0.7632
-0.3 | 0.077745 | 0.27865 | 1.0505
-0.29 | 0.106195 | 0.3819 | 1.44705
-0.28 | 0.159435 | 0.52665 | 2.02305
-0.27 | 0.21762 | 0.7207 | 2.7425
-0.26 | 0.28055 | 0.9868 | 3.706
-0.25 | 0.38075 | 1.37015 | 5.064
-0.24 | 0.52025 | 1.8644 | 6.86
-0.23 | 0.70955 | 2.4985 | 9.2825
-0.22 | 0.96585 | 3.3395 | 12.536
-0.21 | 1.326 | 4.5295 | 16.708
-0.2 | 1.7924 | 6.085 | 22.327
-0.19 | 2.422 | 8.203 | 30.03
-0.18 | 3.2405 | 10.9975 | 39.255
-0.17 | 4.312 | 14.583 | 51.25
-0.16 | 5.7645 | 19.209 | 65.425
-0.15 | 7.783 | 25.345 | 84.825
-0.14 | 10.4185 | 33.575 | 109.405
-0.13 | 13.985 | 43.325 | 136.71
-0.12 | 18.4005 | 55.65 | 166.165
-0.11 | 23.835 | 71.415 | 201.85
-0.1 | 31.435 | 91.73 | 247.35
-0.09 | 40.64 | 113.985 | 289.9
-0.08 | 51.875 | 141.88 | 337.6
-0.07 | 65.96 | 174.95 | 386.8
-0.06 | 83.285 | 210.55 | 435.2
-0.05 | 103.545 | 252.7 | 490.55
-0.04 | 124.845 | 298.5 | 542.1
-0.03 | 151.755 | 346.85 | 591
-0.02 | 183.15 | 399.65 | 649.7
-0.01 | 217.45 | 451.3 | 707.7
0 | 251.1 | 505.4 | 751.6
0.01 | 283.95 | 556.35 | 794.5
0.02 | 322.2 | 607.75 | 841.5
0.03 | 357.75 | 661.25 | 878.5
0.04 | 387.05 | 703.7 | 918
0.05 | 419.7 | 749.3 | 961
0.06 | 451.25 | 803 | 997.5
0.07 | 471.5 | 841 | 1026.5
0.08 | 489.2 | 873 | 1039
0.09 | 501.85 | 912.5 | 1072
0.1 | 503.4 | 934.5 | 1111
0.11 | 513.7 | 969.5 | 1128
0.12 | 520.5 | 1006 | 1147.5
0.13 | 510.5 | 1020.5 | 1156
0.14 | 508 | 1041.5 | 1168
0.15 | 503.5 | 1064 | 1189
0.16 | 487.5 | 1079.5 | 1200.5
0.17 | 465 | 1090.5 | 1201
0.18 | 443 | 1108.5 | 1204.5
0.19 | 427 | 1117 | 1222.5
0.2 | 414.5 | 1129.5 | 1232
0.21 | 400.5 | 1142.5 | 1229
0.22 | 372.5 | 1140.5 | 1223
0.23 | 345 | 1149 | 1223.5
0.24 | 328.5 | 1148 | 1233
0.25 | 318.5 | 1149 | 1228
0.26 | 301 | 1152 | 1220
0.27 | 280 | 1145.5 | 1211.5
0.28 | 258 | 1143 | 1202.5
0.29 | 235.5 | 1137.5 | 1205.5
0.3 | 232.5 | 1134.5 | 1202
0.31 | 216.5 | 1128 | 1182.5
0.32 | 199.5 | 1121 | 1166.5
0.33 | 194 | 1100.5 | 1165.5
0.34 | 173 | 1085.5 | 1149.5
0.35 | 163 | 1080.5 | 1131.5
0.36 | 161.5 | 1066.5 | 1117.5
0.37 | 150.5 | 1052.5 | 1108
0.38 | 132.5 | 1019.5 | 1093
0.39 | 127.5 | 1003 | 1069.5
0.4 | 119.5 | 995 | 1055.5
0.41 | 116 | 972.5 | 1032.5
0.42 | 113.5 | 951 | 1015.5
0.43 | 92 | 918 | 998.5
0.44 | 96.5 | 893.5 | 971
0.45 | 95.5 | 876 | 953
0.46 | 86 | 844 | 928
0.47 | 82.5 | 810 | 895
0.48 | 64 | 782 | 880
0.49 | 79 | 760.5 | 850
0.5 | 105 | 752 | 820