## IDS-VDS Characteristic (mA-mm)
VGS (V) | VDS = 0.100 V | VDS = 0.500 V | VDS = 0.900 V
-0.75 | 0.00038318 | 0.0016574 | 0.005686
-0.74 | 0.00036324 | 0.001601 | 0.005497
-0.73 | 0.00034882 | 0.0015332 | 0.005377
-0.72 | 0.00033324 | 0.0014819 | 0.005179
-0.71 | 0.00031584 | 0.0014283 | 0.005026
-0.7 | 0.00030169 | 0.0013795 | 0.0048801
-0.69 | 0.0002869 | 0.0013242 | 0.0047009
-0.68 | 0.00027531 | 0.0012742 | 0.0045638
-0.67 | 0.00026356 | 0.001231 | 0.0044245
-0.66 | 0.00025256 | 0.00118 | 0.0042576
-0.65 | 0.00023871 | 0.0011354 | 0.0040916
-0.64 | 0.00022917 | 0.0010951 | 0.0039672
-0.63 | 0.00021641 | 0.0010486 | 0.0038416
-0.62 | 0.0002101 | 0.0010071 | 0.0037124
-0.61 | 0.00019955 | 0.0009713 | 0.0036112
-0.6 | 0.00018956 | 0.0009354 | 0.0034729
-0.59 | 0.00017993 | 0.0008963 | 0.0033619
-0.58 | 0.00017071 | 0.0008641 | 0.0032811
-0.57 | 0.00016189 | 0.0008268 | 0.0031633
-0.56 | 0.00015453 | 0.0007994 | 0.0030657
-0.55 | 0.00014723 | 0.0007707 | 0.0029583
-0.54 | 0.00014035 | 0.0007371 | 0.0028625
-0.53 | 0.00013446 | 0.0007091 | 0.0027452
-0.52 | 0.00012755 | 0.0006873 | 0.0026597
-0.51 | 0.00012259 | 0.0006603 | 0.0025816
-0.5 | 0.00011752 | 0.0006453 | 0.0024949
-0.49 | 0.00011405 | 0.0006195 | 0.0024384
-0.48 | 0.00011004 | 0.0006035 | 0.0023825
-0.47 | 0.00010733 | 0.000587 | 0.0023362
-0.46 | 0.00010522 | 0.0005808 | 0.0022848
-0.45 | 0.0001045 | 0.0005735 | 0.0022596
-0.44 | 0.00010609 | 0.0005704 | 0.0022658
-0.43 | 0.00010993 | 0.0005811 | 0.0023025
-0.42 | 0.0001178 | 0.0006063 | 0.0023734
-0.41 | 0.00013052 | 0.0006437 | 0.0024928
-0.4 | 0.00014973 | 0.0007086 | 0.0026998
-0.39 | 0.00017752 | 0.0008042 | 0.0030129
-0.38 | 0.00021712 | 0.0009354 | 0.0034966
-0.37 | 0.00027414 | 0.0011326 | 0.0041611
-0.36 | 0.00035298 | 0.001409 | 0.0051346
-0.35 | 0.00046415 | 0.0017967 | 0.00664
-0.34 | 0.0006593 | 0.0023486 | 0.008648
-0.33 | 0.0008841 | 0.0030985 | 0.011487
-0.32 | 0.001196 | 0.0041608 | 0.015373
-0.31 | 0.0016277 | 0.0055918 | 0.02088
-0.3 | 0.0022249 | 0.007885 | 0.028599
-0.29 | 0.0030506 | 0.010734 | 0.039073
-0.28 | 0.0041724 | 0.014674 | 0.053948
-0.27 | 0.005797 | 0.020083 | 0.07478
-0.26 | 0.007916 | 0.027626 | 0.10298
-0.25 | 0.010883 | 0.037824 | 0.14059
-0.24 | 0.014881 | 0.051557 | 0.19277
-0.23 | 0.02047 | 0.0719 | 0.26362
-0.22 | 0.027881 | 0.09791 | 0.36024
-0.21 | 0.03819 | 0.13299 | 0.49003
-0.2 | 0.05206 | 0.18032 | 0.6672
-0.19 | 0.07339 | 0.24417 | 0.8998
-0.18 | 0.10028 | 0.33141 | 1.2102
-0.17 | 0.13554 | 0.44749 | 1.623
-0.16 | 0.1831 | 0.6019 | 2.1565
-0.15 | 0.24726 | 0.8055 | 2.8545
-0.14 | 0.33242 | 1.0793 | 3.7508
-0.13 | 0.44749 | 1.4212 | 4.8894
-0.12 | 0.5991 | 1.8848 | 6.333
-0.11 | 0.8023 | 2.4801 | 8.061
-0.1 | 1.0646 | 3.2378 | 10.235
-0.09 | 1.4091 | 4.2299 | 12.783
-0.08 | 1.8617 | 5.4351 | 15.835
-0.07 | 2.4272 | 6.916 | 19.308
-0.06 | 3.1554 | 8.773 | 23.217
-0.05 | 4.0638 | 11.029 | 27.875
-0.04 | 5.194 | 13.7 | 32.882
-0.03 | 6.523 | 16.801 | 38.464
-0.02 | 8.178 | 20.491 | 44.627
-0.01 | 10.159 | 24.594 | 51.194
0 | 12.488 | 29.36 | 58.44
0.01 | 15.157 | 34.553 | 66.16
0.02 | 18.138 | 40.334 | 74.17
0.03 | 21.556 | 46.671 | 82.75
0.04 | 25.275 | 53.454 | 91.62
0.05 | 29.319 | 60.61 | 100.98
0.06 | 33.655 | 68.39 | 110.64
0.07 | 38.297 | 76.6 | 120.74
0.08 | 43.067 | 84.97 | 131.06
0.09 | 48.018 | 93.97 | 141.5
0.1 | 53.117 | 103.12 | 152.36
0.11 | 58.12 | 112.78 | 163.52
0.12 | 63.33 | 122.68 | 174.87
0.13 | 68.55 | 132.54 | 186.41
0.14 | 73.69 | 142.96 | 197.85
0.15 | 78.72 | 153.46 | 209.67
0.16 | 83.67 | 164.17 | 221.68
0.17 | 88.37 | 175.01 | 233.64
0.18 | 92.99 | 186.03 | 245.66
0.19 | 97.41 | 197.11 | 257.74
0.2 | 101.7 | 208.41 | 270.01
0.21 | 105.78 | 219.83 | 282.37
0.22 | 109.55 | 231.05 | 294.6
0.23 | 113.19 | 242.65 | 306.81
0.24 | 116.61 | 254.14 | 319.08
0.25 | 119.93 | 265.69 | 331.49
0.26 | 123.06 | 277.28 | 343.65
0.27 | 125.99 | 288.56 | 355.93
0.28 | 128.61 | 300.04 | 367.79
0.29 | 131.12 | 311.52 | 380.01
0.3 | 133.52 | 322.96 | 392.08
0.31 | 135.75 | 334.14 | 404.03
0.32 | 138.13 | 345.41 | 415.77
0.33 | 139.91 | 356.56 | 427.5
0.34 | 141.74 | 367.58 | 439.09
0.35 | 143.5 | 378.49 | 450.5
0.36 | 145.11 | 389.11 | 461.86
0.37 | 146.81 | 399.82 | 472.96
0.38 | 148.15 | 410.22 | 484.02
0.39 | 149.37 | 420.48 | 494.88
0.4 | 150.73 | 430.53 | 505.46
0.41 | 152.15 | 440.29 | 516.04
0.42 | 153.12 | 449.94 | 526.19
0.43 | 154.13 | 459.35 | 536.4
0.44 | 155.12 | 468.46 | 546.26
0.45 | 156.1 | 477.29 | 555.9
0.46 | 157.25 | 485.95 | 565.46
0.47 | 157.84 | 494.29 | 574.6
0.48 | 158.6 | 502.4 | 583.4
0.49 | 159.47 | 510.1 | 592.4
0.5 | 160.16 | 517.54 | 600.6

## Tranconductance (mS-mm)
VGS (V) | VDS = 0.100 V | VDS = 0.500 V | VDS = 0.900 V
-0.75 | -0.001994 | -0.00564 | -0.0189
-0.74 | -0.001718 | -0.00621 | -0.01545
-0.73 | -0.0015 | -0.005955 | -0.0159
-0.72 | -0.001649 | -0.005245 | -0.01755
-0.71 | -0.0015775 | -0.00512 | -0.014945
-0.7 | -0.001447 | -0.005205 | -0.016255
-0.69 | -0.001319 | -0.005265 | -0.015815
-0.68 | -0.001167 | -0.00466 | -0.01382
-0.67 | -0.0011375 | -0.00471 | -0.01531
-0.66 | -0.0012425 | -0.00478 | -0.016645
-0.65 | -0.0011695 | -0.004245 | -0.01452
-0.64 | -0.001115 | -0.00434 | -0.0125
-0.63 | -0.0009535 | -0.0044 | -0.01274
-0.62 | -0.000843 | -0.003865 | -0.01152
-0.61 | -0.001027 | -0.003585 | -0.011975
-0.6 | -0.000981 | -0.00375 | -0.012465
-0.59 | -0.0009425 | -0.003565 | -0.00959
-0.58 | -0.000902 | -0.003475 | -0.00993
-0.57 | -0.000809 | -0.003235 | -0.01077
-0.56 | -0.000733 | -0.002805 | -0.01025
-0.55 | -0.000709 | -0.003115 | -0.01016
-0.54 | -0.0006385 | -0.00308 | -0.010655
-0.53 | -0.00064 | -0.00249 | -0.01014
-0.52 | -0.0005935 | -0.00244 | -0.00818
-0.51 | -0.0005015 | -0.0021 | -0.00824
-0.5 | -0.000427 | -0.00204 | -0.00716
-0.49 | -0.000374 | -0.00209 | -0.00562
-0.48 | -0.000336 | -0.001625 | -0.00511
-0.47 | -0.000241 | -0.001135 | -0.004885
-0.46 | -0.0001415 | -0.000675 | -0.00383
-0.45 | 4.35e-05 | -0.00052 | -0.00095
-0.44 | 0.0002715 | 0.00038 | 0.002145
-0.43 | 0.0005855 | 0.001795 | 0.00538
-0.42 | 0.0010295 | 0.00313 | 0.009515
-0.41 | 0.0015965 | 0.005115 | 0.01632
-0.4 | 0.00235 | 0.008025 | 0.026005
-0.39 | 0.0033695 | 0.01134 | 0.03984
-0.38 | 0.004831 | 0.01642 | 0.05741
-0.37 | 0.006793 | 0.02368 | 0.0819
-0.36 | 0.0095005 | 0.033205 | 0.123945
-0.35 | 0.015316 | 0.04698 | 0.17567
-0.34 | 0.0209975 | 0.06509 | 0.24235
-0.33 | 0.026835 | 0.09061 | 0.33625
-0.32 | 0.03718 | 0.124665 | 0.46965
-0.31 | 0.051445 | 0.18621 | 0.6613
-0.3 | 0.071145 | 0.25711 | 0.90965
-0.29 | 0.097375 | 0.33945 | 1.26745
-0.28 | 0.13732 | 0.46745 | 1.78535
-0.27 | 0.18718 | 0.6476 | 2.4516
-0.26 | 0.2543 | 0.88705 | 3.2905
-0.25 | 0.34825 | 1.19655 | 4.4895
-0.24 | 0.47935 | 1.7038 | 6.1515
-0.23 | 0.65 | 2.31765 | 8.3735
-0.22 | 0.886 | 3.0545 | 11.3205
-0.21 | 1.20895 | 4.1205 | 15.348
-0.2 | 1.76 | 5.559 | 20.4885
-0.19 | 2.411 | 7.5545 | 27.15
-0.18 | 3.1075 | 10.166 | 36.16
-0.17 | 4.141 | 13.5245 | 47.315
-0.16 | 5.586 | 17.9005 | 61.575
-0.15 | 7.466 | 23.87 | 79.715
-0.14 | 10.0115 | 30.785 | 101.745
-0.13 | 13.334 | 40.275 | 129.11
-0.12 | 17.7405 | 52.945 | 158.58
-0.11 | 23.275 | 67.65 | 195.1
-0.1 | 30.34 | 87.49 | 236.1
-0.09 | 39.855 | 109.865 | 280
-0.08 | 50.905 | 134.305 | 326.25
-0.07 | 64.685 | 166.895 | 369.1
-0.06 | 81.83 | 205.65 | 428.35
-0.05 | 101.93 | 246.35 | 483.25
-0.04 | 122.96 | 288.6 | 529.45
-0.03 | 149.2 | 339.55 | 587.25
-0.02 | 181.8 | 389.65 | 636.5
-0.01 | 215.5 | 443.45 | 690.65
0 | 249.9 | 497.95 | 748.3
0.01 | 282.5 | 548.7 | 786.5
0.02 | 319.95 | 605.9 | 829.5
0.03 | 356.85 | 656 | 872.5
0.04 | 388.15 | 696.95 | 911.5
0.05 | 419 | 746.8 | 951
0.06 | 448.9 | 799.5 | 988
0.07 | 470.6 | 829 | 1021
0.08 | 486.05 | 868.5 | 1038
0.09 | 502.5 | 907.5 | 1065
0.1 | 505.1 | 940.5 | 1101
0.11 | 510.65 | 978 | 1125.5
0.12 | 521.5 | 988 | 1144.5
0.13 | 518 | 1014 | 1149
0.14 | 508.5 | 1046 | 1163
0.15 | 499 | 1060.5 | 1191.5
0.16 | 482.5 | 1077.5 | 1198.5
0.17 | 466 | 1093 | 1199
0.18 | 452 | 1105 | 1205
0.19 | 435.5 | 1119 | 1217.5
0.2 | 418.5 | 1136 | 1231.5
0.21 | 392.5 | 1132 | 1229.5
0.22 | 370.5 | 1141 | 1222
0.23 | 353 | 1154.5 | 1224
0.24 | 337 | 1152 | 1234
0.25 | 322.5 | 1157 | 1228.5
0.26 | 303 | 1143.5 | 1222
0.27 | 277.5 | 1138 | 1207
0.28 | 256.5 | 1148 | 1204
0.29 | 245.5 | 1146 | 1214.5
0.3 | 231.5 | 1131 | 1201
0.31 | 230.5 | 1122.5 | 1184.5
0.32 | 208 | 1121 | 1173.5
0.33 | 180.5 | 1108.5 | 1166
0.34 | 179.5 | 1096.5 | 1150
0.35 | 168.5 | 1076.5 | 1138.5
0.36 | 165.5 | 1066.5 | 1123
0.37 | 152 | 1055.5 | 1108
0.38 | 128 | 1033 | 1096
0.39 | 129 | 1015.5 | 1072
0.4 | 139 | 990.5 | 1058
0.41 | 119.5 | 970.5 | 1036.5
0.42 | 99 | 953 | 1018
0.43 | 100 | 926 | 1003.5
0.44 | 98.5 | 897 | 975
0.45 | 106.5 | 874.5 | 960
0.46 | 87 | 850 | 935
0.47 | 67.5 | 822.5 | 897
0.48 | 81.5 | 790.5 | 890
0.49 | 78 | 757 | 860
0.5 | 69 | 744 | 820