## IDS-VDS Characteristic (mA-mm)
VGS (V) | VDS = 0.100 V | VDS = 0.500 V | VDS = 0.900 V
-0.75 | 0.00041612 | 0.0018119 | 0.006203
-0.74 | 0.00039313 | 0.0017406 | 0.005995
-0.73 | 0.00037487 | 0.0016856 | 0.005799
-0.72 | 0.00035681 | 0.001609 | 0.00565
-0.71 | 0.00033979 | 0.0015628 | 0.005478
-0.7 | 0.00032573 | 0.001509 | 0.0053
-0.69 | 0.00031511 | 0.0014534 | 0.005151
-0.68 | 0.00029813 | 0.0013911 | 0.0049658
-0.67 | 0.00028213 | 0.00134 | 0.004798
-0.66 | 0.00027102 | 0.0012897 | 0.0046653
-0.65 | 0.00025771 | 0.0012341 | 0.0044804
-0.64 | 0.0002469 | 0.0011933 | 0.0043467
-0.63 | 0.00023462 | 0.0011434 | 0.0042096
-0.62 | 0.00022419 | 0.0010977 | 0.0040725
-0.61 | 0.00021218 | 0.0010609 | 0.003957
-0.6 | 0.00020155 | 0.0010206 | 0.0038166
-0.59 | 0.0001921 | 0.0009762 | 0.0036995
-0.58 | 0.00018263 | 0.0009484 | 0.0035743
-0.57 | 0.00017496 | 0.000907 | 0.0034324
-0.56 | 0.00016709 | 0.0008695 | 0.0033272
-0.55 | 0.00015897 | 0.0008362 | 0.0032136
-0.54 | 0.00015241 | 0.0008077 | 0.0031176
-0.53 | 0.00014495 | 0.0007783 | 0.003033
-0.52 | 0.00013812 | 0.0007455 | 0.0029271
-0.51 | 0.00013177 | 0.00072 | 0.0028556
-0.5 | 0.00012633 | 0.0007 | 0.0027557
-0.49 | 0.00012226 | 0.0006726 | 0.0026727
-0.48 | 0.00011706 | 0.0006613 | 0.0025994
-0.47 | 0.0001143 | 0.0006357 | 0.0025585
-0.46 | 0.00011258 | 0.0006233 | 0.002489
-0.45 | 0.00011177 | 0.0006167 | 0.0024694
-0.44 | 0.00011311 | 0.0006192 | 0.0024413
-0.43 | 0.00011618 | 0.000617 | 0.0024877
-0.42 | 0.00012454 | 0.0006423 | 0.0025437
-0.41 | 0.000136 | 0.00068 | 0.0026549
-0.4 | 0.00015378 | 0.0007377 | 0.002851
-0.39 | 0.0001808 | 0.0008278 | 0.0031528
-0.38 | 0.00021976 | 0.0009613 | 0.0036299
-0.37 | 0.0002753 | 0.0011539 | 0.0042788
-0.36 | 0.0003533 | 0.0014197 | 0.0052457
-0.35 | 0.00046189 | 0.0017992 | 0.006688
-0.34 | 0.0006546 | 0.002343 | 0.008635
-0.33 | 0.000877 | 0.0030868 | 0.011401
-0.32 | 0.0011841 | 0.0041259 | 0.015317
-0.31 | 0.0016124 | 0.0055689 | 0.020774
-0.3 | 0.002202 | 0.007794 | 0.028342
-0.29 | 0.0030162 | 0.010614 | 0.03904
-0.28 | 0.0041389 | 0.014499 | 0.053845
-0.27 | 0.00568 | 0.019977 | 0.07397
-0.26 | 0.008167 | 0.027282 | 0.10245
-0.25 | 0.011184 | 0.03756 | 0.14083
-0.24 | 0.015294 | 0.051507 | 0.19244
-0.23 | 0.020928 | 0.07175 | 0.26528
-0.22 | 0.02862 | 0.09716 | 0.36072
-0.21 | 0.038877 | 0.13271 | 0.49182
-0.2 | 0.053178 | 0.18031 | 0.6684
-0.19 | 0.07405 | 0.24463 | 0.9058
-0.18 | 0.10099 | 0.33179 | 1.2206
-0.17 | 0.13644 | 0.44722 | 1.6373
-0.16 | 0.18487 | 0.6019 | 2.1697
-0.15 | 0.24962 | 0.8075 | 2.8725
-0.14 | 0.33618 | 1.081 | 3.7885
-0.13 | 0.45357 | 1.4377 | 4.9222
-0.12 | 0.6056 | 1.9068 | 6.368
-0.11 | 0.8121 | 2.4965 | 8.144
-0.1 | 1.0756 | 3.2762 | 10.287
-0.09 | 1.4326 | 4.265 | 12.841
-0.08 | 1.8833 | 5.474 | 15.893
-0.07 | 2.4594 | 7.006 | 19.378
-0.06 | 3.1988 | 8.851 | 23.37
-0.05 | 4.1261 | 11.131 | 27.935
-0.04 | 5.2715 | 13.816 | 32.986
-0.03 | 6.609 | 16.99 | 38.512
-0.02 | 8.304 | 20.67 | 44.621
-0.01 | 10.278 | 24.781 | 51.333
0 | 12.647 | 29.591 | 58.62
0.01 | 15.321 | 34.872 | 66.26
0.02 | 18.334 | 40.636 | 74.3
0.03 | 21.758 | 46.959 | 82.82
0.04 | 25.511 | 53.773 | 91.76
0.05 | 29.563 | 60.99 | 101.1
0.06 | 33.909 | 68.76 | 110.78
0.07 | 38.585 | 77 | 120.94
0.08 | 43.373 | 85.47 | 131.06
0.09 | 48.368 | 94.36 | 141.68
0.1 | 53.454 | 103.5 | 152.6
0.11 | 58.4 | 113.16 | 163.67
0.12 | 63.68 | 123.06 | 175.13
0.13 | 68.84 | 133.14 | 186.47
0.14 | 74.02 | 143.49 | 198.07
0.15 | 79.04 | 153.94 | 209.89
0.16 | 83.95 | 164.75 | 221.86
0.17 | 88.68 | 175.59 | 233.7
0.18 | 93.28 | 186.57 | 245.79
0.19 | 97.72 | 197.64 | 257.96
0.2 | 101.9 | 208.89 | 270.21
0.21 | 106.03 | 220.31 | 282.54
0.22 | 109.79 | 231.73 | 294.69
0.23 | 113.37 | 243.19 | 307.05
0.24 | 116.87 | 254.56 | 319.34
0.25 | 120.15 | 266.25 | 331.74
0.26 | 123.19 | 277.72 | 344.04
0.27 | 126.09 | 289.21 | 356.04
0.28 | 128.77 | 300.72 | 368.22
0.29 | 131.42 | 312 | 380.25
0.3 | 133.68 | 323.58 | 392.39
0.31 | 135.95 | 334.83 | 404.27
0.32 | 138.13 | 346.04 | 416.01
0.33 | 140 | 357.17 | 427.79
0.34 | 142.02 | 368.17 | 439.44
0.35 | 143.62 | 379.05 | 450.85
0.36 | 145.23 | 389.85 | 462.08
0.37 | 146.84 | 400.46 | 473.39
0.38 | 148.39 | 410.8 | 484.45
0.39 | 149.62 | 421.04 | 495.2
0.4 | 150.94 | 431.08 | 505.96
0.41 | 152.13 | 440.95 | 516.32
0.42 | 153.3 | 450.68 | 526.75
0.43 | 154.53 | 459.97 | 536.91
0.44 | 155.32 | 469.18 | 546.74
0.45 | 156.27 | 478 | 556.4
0.46 | 157.29 | 486.78 | 565.93
0.47 | 157.99 | 495.07 | 575
0.48 | 158.93 | 503.05 | 584
0.49 | 159.59 | 510.9 | 592.8
0.5 | 160.38 | 518.44 | 601.2

## Tranconductance (mS-mm)
VGS (V) | VDS = 0.100 V | VDS = 0.500 V | VDS = 0.900 V
-0.75 | -0.002299 | -0.00713 | -0.0208
-0.74 | -0.0020625 | -0.006315 | -0.0202
-0.73 | -0.001816 | -0.00658 | -0.01725
-0.72 | -0.001754 | -0.00614 | -0.01605
-0.71 | -0.001554 | -0.005 | -0.0175
-0.7 | -0.001234 | -0.00547 | -0.01635
-0.69 | -0.00138 | -0.005895 | -0.01671
-0.68 | -0.001649 | -0.00567 | -0.01765
-0.67 | -0.0013555 | -0.00507 | -0.015025
-0.66 | -0.001221 | -0.005295 | -0.01588
-0.65 | -0.001206 | -0.00482 | -0.01593
-0.64 | -0.0011545 | -0.004535 | -0.01354
-0.63 | -0.0011355 | -0.00478 | -0.01371
-0.62 | -0.001122 | -0.004125 | -0.01263
-0.61 | -0.001132 | -0.003855 | -0.012795
-0.6 | -0.001004 | -0.004235 | -0.012875
-0.59 | -0.000946 | -0.00361 | -0.012115
-0.58 | -0.000857 | -0.00346 | -0.013355
-0.57 | -0.000777 | -0.003945 | -0.012355
-0.56 | -0.0007995 | -0.00354 | -0.01094
-0.55 | -0.000734 | -0.00309 | -0.01048
-0.54 | -0.000701 | -0.002895 | -0.00903
-0.53 | -0.0007145 | -0.00311 | -0.009525
-0.52 | -0.000659 | -0.002915 | -0.00887
-0.51 | -0.0005895 | -0.002275 | -0.00857
-0.5 | -0.0004755 | -0.00237 | -0.009145
-0.49 | -0.0004635 | -0.001935 | -0.007815
-0.48 | -0.000398 | -0.001845 | -0.00571
-0.47 | -0.000224 | -0.0019 | -0.00552
-0.46 | -0.0001265 | -0.00095 | -0.004455
-0.45 | 2.65e-05 | -0.000205 | -0.002385
-0.44 | 0.0002205 | 1.5e-05 | 0.000915
-0.43 | 0.0005715 | 0.001155 | 0.00512
-0.42 | 0.000991 | 0.00315 | 0.00836
-0.41 | 0.001462 | 0.00477 | 0.015365
-0.4 | 0.00224 | 0.00739 | 0.024895
-0.39 | 0.003299 | 0.01118 | 0.038945
-0.38 | 0.004725 | 0.016305 | 0.0563
-0.37 | 0.006677 | 0.02292 | 0.08079
-0.36 | 0.0093295 | 0.032265 | 0.12046
-0.35 | 0.015065 | 0.046165 | 0.169465
-0.34 | 0.0207555 | 0.06438 | 0.23565
-0.33 | 0.026475 | 0.089145 | 0.3341
-0.32 | 0.03677 | 0.124105 | 0.46865
-0.31 | 0.050895 | 0.183405 | 0.65125
-0.3 | 0.07019 | 0.252255 | 0.9133
-0.29 | 0.096845 | 0.33525 | 1.27515
-0.28 | 0.13319 | 0.46815 | 1.7465
-0.27 | 0.201405 | 0.63915 | 2.43025
-0.26 | 0.2752 | 0.87915 | 3.343
-0.25 | 0.35635 | 1.21125 | 4.4995
-0.24 | 0.4872 | 1.7095 | 6.2225
-0.23 | 0.6663 | 2.28265 | 8.414
-0.22 | 0.89745 | 3.048 | 11.327
-0.21 | 1.2279 | 4.1575 | 15.384
-0.2 | 1.75865 | 5.596 | 20.699
-0.19 | 2.3906 | 7.574 | 27.61
-0.18 | 3.1195 | 10.1295 | 36.575
-0.17 | 4.194 | 13.5055 | 47.455
-0.16 | 5.659 | 18.014 | 61.76
-0.15 | 7.5655 | 23.955 | 80.94
-0.14 | 10.1975 | 31.51 | 102.485
-0.13 | 13.471 | 41.29 | 128.975
-0.12 | 17.9265 | 52.94 | 161.09
-0.11 | 23.5 | 68.47 | 195.95
-0.1 | 31.025 | 88.425 | 234.85
-0.09 | 40.385 | 109.89 | 280.3
-0.08 | 51.34 | 137.05 | 326.85
-0.07 | 65.775 | 168.85 | 373.85
-0.06 | 83.335 | 206.25 | 427.85
-0.05 | 103.635 | 248.25 | 480.8
-0.04 | 124.145 | 292.95 | 528.85
-0.03 | 151.625 | 342.7 | 581.75
-0.02 | 183.45 | 389.55 | 641.05
-0.01 | 217.15 | 446.05 | 699.95
0 | 252.15 | 504.55 | 746.35
0.01 | 284.35 | 552.25 | 784
0.02 | 321.85 | 604.35 | 828
0.03 | 358.85 | 656.85 | 873
0.04 | 390.25 | 701.55 | 914
0.05 | 419.9 | 749.35 | 951
0.06 | 451.1 | 800.5 | 992
0.07 | 473.2 | 835.5 | 1014
0.08 | 489.15 | 868 | 1037
0.09 | 504.05 | 901.5 | 1077
0.1 | 501.6 | 940 | 1099.5
0.11 | 511.3 | 978 | 1126.5
0.12 | 522 | 999 | 1140
0.13 | 517 | 1021.5 | 1147
0.14 | 510 | 1040 | 1171
0.15 | 496.5 | 1063 | 1189.5
0.16 | 482 | 1082.5 | 1190.5
0.17 | 466.5 | 1091 | 1196.5
0.18 | 452 | 1102.5 | 1213
0.19 | 431 | 1116 | 1221
0.2 | 415.5 | 1133.5 | 1229
0.21 | 394.5 | 1142 | 1224
0.22 | 367 | 1144 | 1225.5
0.23 | 354 | 1141.5 | 1232.5
0.24 | 339 | 1153 | 1234.5
0.25 | 316 | 1158 | 1235
0.26 | 297 | 1148 | 1215
0.27 | 279 | 1150 | 1209
0.28 | 266.5 | 1139.5 | 1210.5
0.29 | 245.5 | 1143 | 1208.5
0.3 | 226.5 | 1141.5 | 1201
0.31 | 222.5 | 1123 | 1181
0.32 | 202.5 | 1117 | 1176
0.33 | 194.5 | 1106.5 | 1171.5
0.34 | 181 | 1094 | 1153
0.35 | 160.5 | 1084 | 1132
0.36 | 161 | 1070.5 | 1127
0.37 | 158 | 1047.5 | 1118.5
0.38 | 139 | 1029 | 1090.5
0.39 | 127.5 | 1014 | 1075.5
0.4 | 125.5 | 995.5 | 1056
0.41 | 118 | 980 | 1039.5
0.42 | 120 | 951 | 1029.5
0.43 | 101 | 925 | 999.5
0.44 | 87 | 901.5 | 974.5
0.45 | 98.5 | 880 | 959.5
0.46 | 86 | 853.5 | 930
0.47 | 82 | 813.5 | 903.5
0.48 | 80 | 791.5 | 890
0.49 | 72.5 | 769.5 | 860
0.5 | 79 | 754 | 840