## IDS-VDS Characteristic (mA-mm)
VGS (V) | VDS = 0.100 V | VDS = 0.500 V | VDS = 0.900 V
-0.75 | 0.00036846 | 0.0015353 | 0.005045
-0.74 | 0.00035776 | 0.0014751 | 0.0049286
-0.73 | 0.00033936 | 0.0014331 | 0.0047631
-0.72 | 0.00032065 | 0.0013785 | 0.0046095
-0.71 | 0.00030709 | 0.0013243 | 0.0044708
-0.7 | 0.00029413 | 0.0012751 | 0.0043081
-0.69 | 0.00028109 | 0.001236 | 0.0041937
-0.68 | 0.00026742 | 0.0011927 | 0.0040747
-0.67 | 0.00025782 | 0.0011466 | 0.0039566
-0.66 | 0.00024586 | 0.0011045 | 0.0038326
-0.65 | 0.00023471 | 0.0010615 | 0.0036951
-0.64 | 0.00022501 | 0.001028 | 0.0036019
-0.63 | 0.00021286 | 0.0009828 | 0.0034968
-0.62 | 0.00020519 | 0.0009521 | 0.0033762
-0.61 | 0.00019478 | 0.0009191 | 0.0032534
-0.6 | 0.00018512 | 0.0008766 | 0.0031512
-0.59 | 0.00017822 | 0.0008457 | 0.0030644
-0.58 | 0.0001697 | 0.0008202 | 0.0029584
-0.57 | 0.00016012 | 0.0007933 | 0.0028655
-0.56 | 0.00015295 | 0.0007603 | 0.0027761
-0.55 | 0.00014613 | 0.0007312 | 0.0026889
-0.54 | 0.00013962 | 0.0007081 | 0.0026104
-0.53 | 0.00013314 | 0.000683 | 0.0025205
-0.52 | 0.00012595 | 0.0006597 | 0.0024621
-0.51 | 0.00012121 | 0.0006376 | 0.0023745
-0.5 | 0.00011671 | 0.0006173 | 0.0023027
-0.49 | 0.00011246 | 0.0005988 | 0.0022418
-0.48 | 0.00010907 | 0.0005839 | 0.0021985
-0.47 | 0.00010691 | 0.0005696 | 0.0021618
-0.46 | 0.00010586 | 0.0005611 | 0.0021392
-0.45 | 0.00010571 | 0.000559 | 0.0021261
-0.44 | 0.00010773 | 0.0005655 | 0.0021412
-0.43 | 0.00011295 | 0.0005817 | 0.0021878
-0.42 | 0.00012136 | 0.0006062 | 0.0022853
-0.41 | 0.00013502 | 0.000651 | 0.002451
-0.4 | 0.00015573 | 0.000724 | 0.0026844
-0.39 | 0.00018574 | 0.0008275 | 0.0030607
-0.38 | 0.00022868 | 0.0009811 | 0.0035899
-0.37 | 0.00028921 | 0.0011944 | 0.0043551
-0.36 | 0.00037421 | 0.0015 | 0.0054755
-0.35 | 0.00049215 | 0.001921 | 0.007067
-0.34 | 0.0007014 | 0.0025164 | 0.009279
-0.33 | 0.0009391 | 0.003334 | 0.012362
-0.32 | 0.001269 | 0.0044784 | 0.016707
-0.31 | 0.0017271 | 0.006229 | 0.022713
-0.3 | 0.0023584 | 0.008487 | 0.031149
-0.29 | 0.0032281 | 0.011544 | 0.042976
-0.28 | 0.004416 | 0.015734 | 0.05908
-0.27 | 0.006315 | 0.021705 | 0.08152
-0.26 | 0.00863 | 0.029706 | 0.11162
-0.25 | 0.011792 | 0.040734 | 0.1533
-0.24 | 0.016094 | 0.055818 | 0.21087
-0.23 | 0.022034 | 0.07747 | 0.28723
-0.22 | 0.029936 | 0.10544 | 0.39131
-0.21 | 0.041023 | 0.14319 | 0.53246
-0.2 | 0.05573 | 0.19357 | 0.7174
-0.19 | 0.07808 | 0.26323 | 0.9731
-0.18 | 0.10601 | 0.35689 | 1.3047
-0.17 | 0.14356 | 0.48129 | 1.7363
-0.16 | 0.19384 | 0.6439 | 2.3178
-0.15 | 0.26102 | 0.8607 | 3.0421
-0.14 | 0.35119 | 1.1508 | 3.9957
-0.13 | 0.47217 | 1.5184 | 5.2077
-0.12 | 0.6317 | 2.0126 | 6.707
-0.11 | 0.8425 | 2.6348 | 8.526
-0.1 | 1.1164 | 3.434 | 10.734
-0.09 | 1.4787 | 4.4659 | 13.394
-0.08 | 1.9422 | 5.738 | 16.518
-0.07 | 2.5314 | 7.302 | 20.073
-0.06 | 3.2907 | 9.241 | 24.225
-0.05 | 4.2374 | 11.534 | 28.817
-0.04 | 5.4 | 14.324 | 33.957
-0.03 | 6.774 | 17.51 | 39.63
-0.02 | 8.486 | 21.286 | 45.889
-0.01 | 10.506 | 25.463 | 52.659
0 | 12.899 | 30.371 | 59.99
0.01 | 15.636 | 35.671 | 67.67
0.02 | 18.642 | 41.504 | 75.68
0.03 | 22.133 | 47.959 | 84.48
0.04 | 25.888 | 54.724 | 93.45
0.05 | 29.964 | 62.11 | 102.83
0.06 | 34.398 | 69.77 | 112.64
0.07 | 39.036 | 78.13 | 122.6
0.08 | 43.883 | 86.69 | 133.08
0.09 | 48.844 | 95.69 | 143.69
0.1 | 53.936 | 104.9 | 154.58
0.11 | 58.92 | 114.52 | 165.62
0.12 | 64.19 | 124.47 | 177.05
0.13 | 69.4 | 134.57 | 188.46
0.14 | 74.59 | 144.9 | 200.15
0.15 | 79.56 | 155.23 | 211.92
0.16 | 84.46 | 166.17 | 223.78
0.17 | 89.18 | 177.06 | 235.88
0.18 | 93.8 | 188.02 | 247.92
0.19 | 98.24 | 199.29 | 260.07
0.2 | 102.48 | 210.42 | 272.36
0.21 | 106.45 | 221.88 | 284.49
0.22 | 110.2 | 233.32 | 296.8
0.23 | 113.87 | 244.67 | 309.12
0.24 | 117.22 | 256.08 | 321.44
0.25 | 120.52 | 267.72 | 333.7
0.26 | 123.67 | 279.23 | 345.87
0.27 | 126.45 | 290.7 | 358.07
0.28 | 129.17 | 302.17 | 370.13
0.29 | 131.6 | 313.44 | 382.23
0.3 | 134.01 | 324.95 | 394.14
0.31 | 136.33 | 336.26 | 406.09
0.32 | 138.53 | 347.45 | 417.94
0.33 | 140.38 | 358.62 | 429.59
0.34 | 142.14 | 369.43 | 441.27
0.35 | 143.88 | 380.33 | 452.54
0.36 | 145.51 | 391.14 | 463.82
0.37 | 147.25 | 401.73 | 475.16
0.38 | 148.45 | 412.09 | 486.05
0.39 | 149.73 | 422.25 | 496.85
0.4 | 151.12 | 432.27 | 507.35
0.41 | 152.24 | 442.04 | 517.84
0.42 | 153.4 | 451.68 | 528.15
0.43 | 154.33 | 460.97 | 538.2
0.44 | 155.33 | 470.04 | 547.98
0.45 | 156.37 | 478.89 | 557.66
0.46 | 157.37 | 487.54 | 567.14
0.47 | 158.09 | 495.84 | 576.2
0.48 | 158.83 | 503.74 | 585
0.49 | 159.64 | 511.53 | 593.6
0.5 | 160.32 | 518.99 | 602.2

## Tranconductance (mS-mm)
VGS (V) | VDS = 0.100 V | VDS = 0.500 V | VDS = 0.900 V
-0.75 | -0.00107 | -0.00602 | -0.01164
-0.74 | -0.001455 | -0.00511 | -0.014095
-0.73 | -0.0018555 | -0.00483 | -0.015955
-0.72 | -0.0016135 | -0.00544 | -0.014615
-0.71 | -0.001326 | -0.00517 | -0.01507
-0.7 | -0.0013 | -0.004415 | -0.013855
-0.69 | -0.0013355 | -0.00412 | -0.01167
-0.68 | -0.0011635 | -0.00447 | -0.011855
-0.67 | -0.001078 | -0.00441 | -0.012105
-0.66 | -0.0011555 | -0.004255 | -0.013075
-0.65 | -0.0010425 | -0.003825 | -0.011535
-0.64 | -0.0010925 | -0.003935 | -0.009915
-0.63 | -0.000991 | -0.003795 | -0.011285
-0.62 | -0.000904 | -0.003185 | -0.01217
-0.61 | -0.0010035 | -0.003775 | -0.01125
-0.6 | -0.000828 | -0.00367 | -0.00945
-0.59 | -0.000771 | -0.00282 | -0.00964
-0.58 | -0.000905 | -0.00262 | -0.009945
-0.57 | -0.0008375 | -0.002995 | -0.009115
-0.56 | -0.0006995 | -0.003105 | -0.00883
-0.55 | -0.0006665 | -0.00261 | -0.008285
-0.54 | -0.0006495 | -0.00241 | -0.00842
-0.53 | -0.0006835 | -0.00242 | -0.007415
-0.52 | -0.0005965 | -0.00227 | -0.0073
-0.51 | -0.000462 | -0.00212 | -0.00797
-0.5 | -0.0004375 | -0.00194 | -0.006635
-0.49 | -0.000382 | -0.00167 | -0.00521
-0.48 | -0.0002775 | -0.00146 | -0.004
-0.47 | -0.0001605 | -0.00114 | -0.002965
-0.46 | -6e-05 | -0.00053 | -0.001785
-0.45 | 9.35e-05 | 0.00022 | 0.0001
-0.44 | 0.000362 | 0.001135 | 0.003085
-0.43 | 0.0006815 | 0.002035 | 0.007205
-0.42 | 0.0011035 | 0.003465 | 0.01316
-0.41 | 0.0017185 | 0.00589 | 0.019955
-0.4 | 0.002536 | 0.008825 | 0.030485
-0.39 | 0.0036475 | 0.012855 | 0.045275
-0.38 | 0.0051735 | 0.018345 | 0.06472
-0.37 | 0.0072765 | 0.025945 | 0.09428
-0.36 | 0.010147 | 0.03633 | 0.135595
-0.35 | 0.0163595 | 0.05082 | 0.190175
-0.34 | 0.0223475 | 0.07065 | 0.26475
-0.33 | 0.02838 | 0.0981 | 0.3714
-0.32 | 0.0394 | 0.14475 | 0.51755
-0.31 | 0.05447 | 0.20043 | 0.7221
-0.3 | 0.07505 | 0.26575 | 1.01315
-0.29 | 0.10288 | 0.36235 | 1.39655
-0.28 | 0.154345 | 0.50805 | 1.9272
-0.27 | 0.2107 | 0.6986 | 2.627
-0.26 | 0.27385 | 0.95145 | 3.589
-0.25 | 0.3732 | 1.3056 | 4.9625
-0.24 | 0.5121 | 1.8368 | 6.6965
-0.23 | 0.6921 | 2.4811 | 9.022
-0.22 | 0.94945 | 3.286 | 12.2615
-0.21 | 1.2897 | 4.4065 | 16.3045
-0.2 | 1.85285 | 6.002 | 22.032
-0.19 | 2.514 | 8.166 | 29.365
-0.18 | 3.274 | 10.903 | 38.16
-0.17 | 4.3915 | 14.3505 | 50.655
-0.16 | 5.873 | 18.9705 | 65.29
-0.15 | 7.8675 | 25.345 | 83.895
-0.14 | 10.5575 | 32.885 | 108.28
-0.13 | 14.0255 | 43.09 | 135.565
-0.12 | 18.5165 | 55.82 | 165.915
-0.11 | 24.235 | 71.07 | 201.35
-0.1 | 31.81 | 91.555 | 243.4
-0.09 | 41.29 | 115.2 | 289.2
-0.08 | 52.635 | 141.805 | 333.95
-0.07 | 67.425 | 175.15 | 385.35
-0.06 | 85.3 | 211.6 | 437.2
-0.05 | 105.465 | 254.15 | 486.6
-0.04 | 126.83 | 298.8 | 540.65
-0.03 | 154.3 | 348.1 | 596.6
-0.02 | 186.6 | 397.65 | 651.45
-0.01 | 220.65 | 454.25 | 705.05
0 | 256.5 | 510.4 | 750.55
0.01 | 287.15 | 556.65 | 784.5
0.02 | 324.85 | 614.4 | 840.5
0.03 | 362.3 | 661 | 888.5
0.04 | 391.55 | 707.55 | 917.5
0.05 | 425.5 | 752.3 | 959.5
0.06 | 453.6 | 801 | 988.5
0.07 | 474.25 | 846 | 1022
0.08 | 490.4 | 878 | 1054.5
0.09 | 502.65 | 910.5 | 1075
0.1 | 503.8 | 941.5 | 1096.5
0.11 | 512.7 | 978.5 | 1123.5
0.12 | 524 | 1002.5 | 1142
0.13 | 520 | 1021.5 | 1155
0.14 | 508 | 1033 | 1173
0.15 | 493.5 | 1063.5 | 1181.5
0.16 | 481 | 1091.5 | 1198
0.17 | 467 | 1092.5 | 1207
0.18 | 453 | 1111.5 | 1209.5
0.19 | 434 | 1120 | 1222
0.2 | 410.5 | 1129.5 | 1221
0.21 | 386 | 1145 | 1222
0.22 | 371 | 1139.5 | 1231.5
0.23 | 351 | 1138 | 1232
0.24 | 332.5 | 1152.5 | 1229
0.25 | 322.5 | 1157.5 | 1221.5
0.26 | 296.5 | 1149 | 1218.5
0.27 | 275 | 1147 | 1213
0.28 | 257.5 | 1137 | 1208
0.29 | 242 | 1139 | 1200.5
0.3 | 236.5 | 1141 | 1193
0.31 | 226 | 1125 | 1190
0.32 | 202.5 | 1118 | 1175
0.33 | 180.5 | 1099 | 1166.5
0.34 | 175 | 1085.5 | 1147.5
0.35 | 168.5 | 1085.5 | 1127.5
0.36 | 168.5 | 1070 | 1131
0.37 | 147 | 1047.5 | 1111.5
0.38 | 124 | 1026 | 1084.5
0.39 | 133.5 | 1009 | 1065
0.4 | 125.5 | 989.5 | 1049.5
0.41 | 114 | 970.5 | 1040
0.42 | 104.5 | 946.5 | 1018
0.43 | 96.5 | 918 | 991.5
0.44 | 102 | 896 | 973
0.45 | 102 | 875 | 958
0.46 | 86 | 847.5 | 927
0.47 | 73 | 810 | 893
0.48 | 77.5 | 784.5 | 870
0.49 | 74.5 | 762.5 | 860
0.5 | 68 | 746 | 860