## IDS-VDS Characteristic (mA-mm)
VGS (V) | VDS = 0.100 V | VDS = 0.500 V | VDS = 0.900 V
-0.75 | 0.00038561 | 0.0016077 | 0.005324
-0.74 | 0.00036873 | 0.0015523 | 0.005149
-0.73 | 0.00035002 | 0.0014942 | 0.005014
-0.72 | 0.00033367 | 0.0014327 | 0.0048372
-0.71 | 0.00031806 | 0.0013871 | 0.0047032
-0.7 | 0.00030459 | 0.0013352 | 0.0045597
-0.69 | 0.00029144 | 0.0012796 | 0.0044078
-0.68 | 0.00027965 | 0.0012442 | 0.0042468
-0.67 | 0.00026444 | 0.0011966 | 0.0041374
-0.66 | 0.00025357 | 0.001151 | 0.0040069
-0.65 | 0.00024059 | 0.0011097 | 0.0038799
-0.64 | 0.00023021 | 0.0010704 | 0.0037574
-0.63 | 0.00022169 | 0.0010317 | 0.0036457
-0.62 | 0.00021025 | 0.0009877 | 0.0035144
-0.61 | 0.00020089 | 0.0009489 | 0.003413
-0.6 | 0.00019319 | 0.0009248 | 0.0033192
-0.59 | 0.00018324 | 0.0008887 | 0.003232
-0.58 | 0.00017569 | 0.000851 | 0.0030911
-0.57 | 0.00016597 | 0.0008195 | 0.0030058
-0.56 | 0.00015946 | 0.0007888 | 0.0029065
-0.55 | 0.00015224 | 0.0007665 | 0.0028051
-0.54 | 0.00014504 | 0.0007369 | 0.0027273
-0.53 | 0.00013898 | 0.0007104 | 0.0026539
-0.52 | 0.00013166 | 0.0006872 | 0.0025665
-0.51 | 0.00012604 | 0.0006612 | 0.0024641
-0.5 | 0.00012036 | 0.000638 | 0.0024052
-0.49 | 0.00011654 | 0.0006195 | 0.0023537
-0.48 | 0.00011248 | 0.0005992 | 0.0022887
-0.47 | 0.00010999 | 0.0005882 | 0.0022431
-0.46 | 0.0001096 | 0.0005794 | 0.0022209
-0.45 | 0.00010944 | 0.0005774 | 0.0022142
-0.44 | 0.00011098 | 0.0005839 | 0.0022337
-0.43 | 0.00011599 | 0.0005992 | 0.0022775
-0.42 | 0.00012495 | 0.0006259 | 0.0023707
-0.41 | 0.00013857 | 0.0006712 | 0.0025256
-0.4 | 0.00015912 | 0.0007416 | 0.0027716
-0.39 | 0.00018911 | 0.000847 | 0.0031449
-0.38 | 0.00023196 | 0.0010002 | 0.0036748
-0.37 | 0.00029276 | 0.0012204 | 0.0044674
-0.36 | 0.00037833 | 0.0015216 | 0.0055846
-0.35 | 0.00049887 | 0.0019439 | 0.007245
-0.34 | 0.0007069 | 0.002556 | 0.009497
-0.33 | 0.0009476 | 0.0033894 | 0.012634
-0.32 | 0.001278 | 0.0045616 | 0.017119
-0.31 | 0.0017368 | 0.006333 | 0.023151
-0.3 | 0.0023676 | 0.008605 | 0.03184
-0.29 | 0.0032471 | 0.011724 | 0.043667
-0.28 | 0.0044331 | 0.016005 | 0.06032
-0.27 | 0.006357 | 0.021941 | 0.08268
-0.26 | 0.008647 | 0.030048 | 0.11308
-0.25 | 0.011833 | 0.041282 | 0.15649
-0.24 | 0.016157 | 0.056281 | 0.21211
-0.23 | 0.022109 | 0.07818 | 0.29162
-0.22 | 0.030113 | 0.1066 | 0.3982
-0.21 | 0.04109 | 0.14479 | 0.53737
-0.2 | 0.05594 | 0.19605 | 0.7301
-0.19 | 0.07804 | 0.26597 | 0.9864
-0.18 | 0.10654 | 0.36021 | 1.3252
-0.17 | 0.14379 | 0.48414 | 1.7657
-0.16 | 0.19404 | 0.6533 | 2.35
-0.15 | 0.26213 | 0.8701 | 3.095
-0.14 | 0.35168 | 1.1659 | 4.0601
-0.13 | 0.47318 | 1.5416 | 5.2442
-0.12 | 0.6327 | 2.0388 | 6.792
-0.11 | 0.847 | 2.672 | 8.634
-0.1 | 1.1232 | 3.4807 | 10.856
-0.09 | 1.4884 | 4.5232 | 13.564
-0.08 | 1.9599 | 5.804 | 16.669
-0.07 | 2.5475 | 7.361 | 20.241
-0.06 | 3.3122 | 9.304 | 24.437
-0.05 | 4.2555 | 11.68 | 29.057
-0.04 | 5.4265 | 14.436 | 34.218
-0.03 | 6.782 | 17.66 | 39.968
-0.02 | 8.503 | 21.366 | 46.144
-0.01 | 10.52 | 25.643 | 52.935
0 | 12.891 | 30.551 | 60.35
0.01 | 15.604 | 35.862 | 67.91
0.02 | 18.651 | 41.668 | 76.06
0.03 | 22.113 | 48.089 | 84.83
0.04 | 25.832 | 54.921 | 93.76
0.05 | 29.914 | 62.27 | 103.18
0.06 | 34.265 | 70.07 | 112.92
0.07 | 38.945 | 78.32 | 123
0.08 | 43.745 | 86.89 | 133.33
0.09 | 48.698 | 95.81 | 144
0.1 | 53.795 | 105.05 | 154.75
0.11 | 58.77 | 114.65 | 165.87
0.12 | 64 | 124.55 | 177.33
0.13 | 69.23 | 134.69 | 188.78
0.14 | 74.3 | 144.95 | 200.54
0.15 | 79.37 | 155.44 | 212.08
0.16 | 84.31 | 166.27 | 224.07
0.17 | 88.97 | 177.16 | 236.09
0.18 | 93.64 | 188.12 | 248.15
0.19 | 98.01 | 199.28 | 260.33
0.2 | 102.24 | 210.53 | 272.45
0.21 | 106.35 | 221.9 | 284.83
0.22 | 110.1 | 233.4 | 297.01
0.23 | 113.76 | 244.65 | 309.3
0.24 | 117.15 | 256.23 | 321.42
0.25 | 120.43 | 267.82 | 333.81
0.26 | 123.5 | 279.3 | 345.99
0.27 | 126.51 | 290.84 | 358.12
0.28 | 129.13 | 302.1 | 370.28
0.29 | 131.64 | 313.54 | 382.21
0.3 | 134 | 325.04 | 394.29
0.31 | 136.23 | 336.24 | 406.19
0.32 | 138.53 | 347.38 | 417.96
0.33 | 140.42 | 358.57 | 429.73
0.34 | 142.18 | 369.48 | 441.1
0.35 | 143.98 | 380.4 | 452.58
0.36 | 145.54 | 391.03 | 463.9
0.37 | 147.25 | 401.58 | 475.11
0.38 | 148.61 | 412.08 | 485.94
0.39 | 149.83 | 422.23 | 496.72
0.4 | 151.15 | 432.19 | 507.3
0.41 | 152.46 | 441.97 | 517.76
0.42 | 153.56 | 451.61 | 528.09
0.43 | 154.57 | 460.96 | 538.07
0.44 | 155.56 | 470.03 | 547.91
0.45 | 156.43 | 478.86 | 557.52
0.46 | 157.65 | 487.39 | 566.98
0.47 | 158.31 | 495.73 | 575.8
0.48 | 159.04 | 503.72 | 584.6
0.49 | 159.88 | 511.49 | 593.4
0.5 | 160.51 | 518.89 | 602.1

## Tranconductance (mS-mm)
VGS (V) | VDS = 0.100 V | VDS = 0.500 V | VDS = 0.900 V
-0.75 | -0.001688 | -0.00554 | -0.0175
-0.74 | -0.0017795 | -0.005675 | -0.0155
-0.73 | -0.001753 | -0.00598 | -0.01559
-0.72 | -0.001598 | -0.005355 | -0.01554
-0.71 | -0.001454 | -0.004875 | -0.013875
-0.7 | -0.001331 | -0.005375 | -0.01477
-0.69 | -0.001247 | -0.00455 | -0.015645
-0.68 | -0.00135 | -0.00415 | -0.01352
-0.67 | -0.001304 | -0.00466 | -0.011995
-0.66 | -0.0011925 | -0.004345 | -0.012875
-0.65 | -0.001168 | -0.00403 | -0.012475
-0.64 | -0.000945 | -0.0039 | -0.01171
-0.63 | -0.000998 | -0.004135 | -0.01215
-0.62 | -0.00104 | -0.00414 | -0.011635
-0.61 | -0.000853 | -0.003145 | -0.00976
-0.6 | -0.0008825 | -0.00301 | -0.00905
-0.59 | -0.000875 | -0.00369 | -0.011405
-0.58 | -0.0008635 | -0.00346 | -0.01131
-0.57 | -0.0008115 | -0.00311 | -0.00923
-0.56 | -0.0006865 | -0.00265 | -0.010035
-0.55 | -0.000721 | -0.002595 | -0.00896
-0.54 | -0.000663 | -0.002805 | -0.00756
-0.53 | -0.000669 | -0.002485 | -0.00804
-0.52 | -0.000647 | -0.00246 | -0.00949
-0.51 | -0.000565 | -0.00246 | -0.008065
-0.5 | -0.000475 | -0.002085 | -0.00552
-0.49 | -0.000394 | -0.00194 | -0.005825
-0.48 | -0.0003275 | -0.001565 | -0.00553
-0.47 | -0.000144 | -0.00099 | -0.00339
-0.46 | -2.75e-05 | -0.00054 | -0.001445
-0.45 | 6.9e-05 | 0.000225 | 0.00064
-0.44 | 0.0003275 | 0.00109 | 0.003165
-0.43 | 0.0006985 | 0.0021 | 0.00685
-0.42 | 0.001129 | 0.0036 | 0.012405
-0.41 | 0.0017085 | 0.005785 | 0.020045
-0.4 | 0.002527 | 0.00879 | 0.030965
-0.39 | 0.003642 | 0.01293 | 0.04516
-0.38 | 0.0051825 | 0.01867 | 0.066125
-0.37 | 0.0073185 | 0.02607 | 0.09549
-0.36 | 0.0103055 | 0.036175 | 0.13888
-0.35 | 0.0164285 | 0.05172 | 0.19562
-0.34 | 0.0224365 | 0.072275 | 0.26945
-0.33 | 0.028555 | 0.10028 | 0.3811
-0.32 | 0.03946 | 0.14718 | 0.52585
-0.31 | 0.05448 | 0.20217 | 0.73605
-0.3 | 0.075515 | 0.26955 | 1.0258
-0.29 | 0.103275 | 0.37 | 1.424
-0.28 | 0.155495 | 0.51085 | 1.95065
-0.27 | 0.210695 | 0.70215 | 2.638
-0.26 | 0.2738 | 0.96705 | 3.6905
-0.25 | 0.3755 | 1.31165 | 4.9515
-0.24 | 0.5138 | 1.8449 | 6.7565
-0.23 | 0.6978 | 2.51595 | 9.3045
-0.22 | 0.94905 | 3.3305 | 12.2875
-0.21 | 1.29135 | 4.4725 | 16.595
-0.2 | 1.8475 | 6.059 | 22.4515
-0.19 | 2.53 | 8.208 | 29.755
-0.18 | 3.2875 | 10.9085 | 38.965
-0.17 | 4.375 | 14.6545 | 51.24
-0.16 | 5.917 | 19.298 | 66.465
-0.15 | 7.882 | 25.63 | 85.505
-0.14 | 10.5525 | 33.575 | 107.46
-0.13 | 14.051 | 43.645 | 136.595
-0.12 | 18.691 | 56.52 | 169.49
-0.11 | 24.525 | 72.095 | 203.2
-0.1 | 32.07 | 92.56 | 246.5
-0.09 | 41.835 | 116.165 | 290.65
-0.08 | 52.955 | 141.89 | 333.85
-0.07 | 67.615 | 175 | 388.4
-0.06 | 85.4 | 215.95 | 440.8
-0.05 | 105.715 | 256.6 | 489.05
-0.04 | 126.325 | 299 | 545.55
-0.03 | 153.825 | 346.5 | 596.3
-0.02 | 186.9 | 399.15 | 648.35
-0.01 | 219.4 | 459.25 | 710.3
0 | 254.2 | 510.95 | 748.75
0.01 | 288 | 555.85 | 785.5
0.02 | 325.45 | 611.35 | 846
0.03 | 359.05 | 662.65 | 885
0.04 | 390.05 | 709.05 | 917.5
0.05 | 421.65 | 757.45 | 958
0.06 | 451.55 | 802.5 | 991
0.07 | 474 | 841 | 1020.5
0.08 | 487.65 | 874.5 | 1050
0.09 | 502.5 | 908 | 1071
0.1 | 503.6 | 942 | 1093.5
0.11 | 510.25 | 975 | 1129
0.12 | 523 | 1002 | 1145.5
0.13 | 515 | 1020 | 1160.5
0.14 | 507 | 1037.5 | 1165
0.15 | 500.5 | 1066 | 1176.5
0.16 | 480 | 1086 | 1200.5
0.17 | 466.5 | 1092.5 | 1204
0.18 | 452 | 1106 | 1212
0.19 | 430 | 1120.5 | 1215
0.2 | 417 | 1131 | 1225
0.21 | 393 | 1143.5 | 1228
0.22 | 370.5 | 1137.5 | 1223.5
0.23 | 352.5 | 1141.5 | 1220.5
0.24 | 333.5 | 1158.5 | 1225.5
0.25 | 317.5 | 1153.5 | 1228.5
0.26 | 304 | 1151 | 1215.5
0.27 | 281.5 | 1140 | 1214.5
0.28 | 256.5 | 1135 | 1204.5
0.29 | 243.5 | 1147 | 1200.5
0.3 | 229.5 | 1135 | 1199
0.31 | 226.5 | 1117 | 1183.5
0.32 | 209.5 | 1116.5 | 1177
0.33 | 182.5 | 1105 | 1157
0.34 | 178 | 1091.5 | 1142.5
0.35 | 168 | 1077.5 | 1140
0.36 | 163.5 | 1059 | 1126.5
0.37 | 153.5 | 1052.5 | 1102
0.38 | 129 | 1032.5 | 1080.5
0.39 | 127 | 1005.5 | 1068
0.4 | 131.5 | 987 | 1052
0.41 | 120.5 | 971 | 1039.5
0.42 | 105.5 | 949.5 | 1015.5
0.43 | 100 | 921 | 991
0.44 | 93 | 895 | 972.5
0.45 | 104.5 | 868 | 953.5
0.46 | 94 | 843.5 | 914
0.47 | 69.5 | 816.5 | 881
0.48 | 78.5 | 788 | 880
0.49 | 73.5 | 758.5 | 875
0.5 | 63 | 740 | 870